## Initialize
To Get Started, Click Here To Accept Permission

## Samples
ID | experiment_ID | sample_ID | sample_type | sample_state | sample_lot | biopsy_id | culture_date | biopsy_replicate | biopsy_diameter_mm | digestion_volume_ul | dilution_factor | assay_volume_ul | loaded_weight1_mg | loaded_weight2_mg | tube_weight1_mg | tube_weight2_mg | operator | std_conc_ug_per_well | media_type | biomaterial_id | reaction_date | Concat | tube_label
HP16-1 | HP16-20231023 | Gelatin_5 | control | liquid |  | Gelatin-5-1 | 2023-09-28 | 1 |  | 1000 | 1 | 20 |  |  |  |  | RT | 1.05 | TGFBS |  | 2023-10-23 | HP16-1,HP16-20231023,Gelatin_5,control,liquid,,Gelatin-5-1,45197,1,,1000,1,20,,,,,RT,1.05,TGFBS,,10-23-2023
HP16-2 | HP16-20231023 | Gelatin_5 | control | liquid |  | Gelatin-5-2 | 2023-09-28 | 2 |  | 1000 | 1 | 20 |  |  |  |  | RT | 1.05 | TGFBS |  | 2023-10-23 | HP16-2,HP16-20231023,Gelatin_5,control,liquid,,Gelatin-5-2,45197,2,,1000,1,20,,,,,RT,1.05,TGFBS,,10-23-2023
HP16-3 | HP16-20231023 | Gelatin_2.5 | control | liquid |  | Gelatin-2.5-1 | 2023-09-28 | 1 |  | 1000 | 1 | 20 |  |  |  |  | RT | 0.525 | TGFBS |  | 2023-10-23 | HP16-3,HP16-20231023,Gelatin_2.5,control,liquid,,Gelatin-2.5-1,45197,1,,1000,1,20,,,,,RT,0.525,TGFBS,,10-23-2023
HP16-4 | HP16-20231023 | Gelatini_2.5 | control | liquid |  | Gelatin-2.5-2 | 2023-09-28 | 2 |  | 1000 | 1 | 20 |  |  |  |  | RT | 0.525 | TGFBS |  | 2023-10-23 | HP16-4,HP16-20231023,Gelatini_2.5,control,liquid,,Gelatin-2.5-2,45197,2,,1000,1,20,,,,,RT,0.525,TGFBS,,10-23-2023
HP16-5 | HP16-20231023 | Gelatin_0 | control | liquid |  | Gelatin-0-1 | 2023-09-28 | 1 |  | 1000 | 1 | 20 |  |  |  |  | RT | 0 | TGFBS |  | 2023-10-23 | HP16-5,HP16-20231023,Gelatin_0,control,liquid,,Gelatin-0-1,45197,1,,1000,1,20,,,,,RT,0,TGFBS,,10-23-2023
HP16-6 | HP16-20231023 | Gelatin_0 | control | liquid |  | Gelatin-0-2 | 2023-09-28 | 2 |  | 1000 | 1 | 20 |  |  |  |  | RT | 0 | TGFBS |  | 2023-10-23 | HP16-6,HP16-20231023,Gelatin_0,control,liquid,,Gelatin-0-2,45197,2,,1000,1,20,,,,,RT,0,TGFBS,,10-23-2023
HP16-7 | HP16-20231023 | 230928-1 | sample | liquid |  | 230928-1-1 | 2023-09-28 | 1 |  | 200 | 2 | 50 |  |  |  |  | RT |  | TGFBS |  | 2023-10-23 | HP16-7,HP16-20231023,230928-1,sample,liquid,,230928-1-1,45197,1,,200,2,50,,,,,RT,,TGFBS,,10-23-2023 | HP16-7 230928-1 09-28-2023
HP16-8 | HP16-20231023 | 230928-1 | sample | liquid |  | 230928-1-2 | 2023-09-28 | 2 |  | 200 | 2 | 50 |  |  |  |  | RT |  | TGFBS |  | 2023-10-23 | HP16-8,HP16-20231023,230928-1,sample,liquid,,230928-1-2,45197,2,,200,2,50,,,,,RT,,TGFBS,,10-23-2023 | HP16-8 230928-1 09-28-2023
HP16-9 | HP16-20231023 | 230928-1 | sample | liquid |  | 230928-1-3 | 2023-09-28 | 3 |  | 200 | 2 | 50 |  |  |  |  | RT |  | TGFBS |  | 2023-10-23 | HP16-9,HP16-20231023,230928-1,sample,liquid,,230928-1-3,45197,3,,200,2,50,,,,,RT,,TGFBS,,10-23-2023 | HP16-9 230928-1 09-28-2023
HP16-10 | HP16-20231023 | 230928-1 | sample | liquid |  | 230928-1-4 | 2023-09-28 | 4 |  | 200 | 2 | 50 |  |  |  |  | RT |  | TGFBS |  | 2023-10-23 | HP16-10,HP16-20231023,230928-1,sample,liquid,,230928-1-4,45197,4,,200,2,50,,,,,RT,,TGFBS,,10-23-2023 | HP16-10 230928-1 09-28-2023
HP16-11 | HP16-20231023 | 230928-2 | sample | liquid |  | 230928-2-1 | 2023-09-28 | 1 |  | 200 | 2 | 50 |  |  |  |  | RT |  | TGFBS |  | 2023-10-23 | HP16-11,HP16-20231023,230928-2,sample,liquid,,230928-2-1,45197,1,,200,2,50,,,,,RT,,TGFBS,,10-23-2023 | HP16-11 230928-2 09-28-2023
HP16-12 | HP16-20231023 | 230928-2 | sample | liquid |  | 230928-2-2 | 2023-09-28 | 2 |  | 200 | 2 | 50 |  |  |  |  | RT |  | TGFBS |  | 2023-10-23 | HP16-12,HP16-20231023,230928-2,sample,liquid,,230928-2-2,45197,2,,200,2,50,,,,,RT,,TGFBS,,10-23-2023 | HP16-12 230928-2 09-28-2023
HP16-13 | HP16-20231023 | 230928-2 | sample | liquid |  | 230928-2-3 | 2023-09-28 | 3 |  | 200 | 2 | 50 |  |  |  |  | RT |  | TGFBS |  | 2023-10-23 | HP16-13,HP16-20231023,230928-2,sample,liquid,,230928-2-3,45197,3,,200,2,50,,,,,RT,,TGFBS,,10-23-2023 | HP16-13 230928-2 09-28-2023
HP16-14 | HP16-20231023 | 230928-2 | sample | liquid |  | 230928-2-4 | 2023-09-28 | 4 |  | 200 | 2 | 50 |  |  |  |  | RT |  | TGFBS |  | 2023-10-23 | HP16-14,HP16-20231023,230928-2,sample,liquid,,230928-2-4,45197,4,,200,2,50,,,,,RT,,TGFBS,,10-23-2023 | HP16-14 230928-2 09-28-2023
HP16-15 | HP16-20231023 | 230928-3 | sample | liquid |  | 230928-3-1 | 2023-09-28 | 1 |  | 200 | 2 | 50 |  |  |  |  | RT |  | TGFBS |  | 2023-10-23 | HP16-15,HP16-20231023,230928-3,sample,liquid,,230928-3-1,45197,1,,200,2,50,,,,,RT,,TGFBS,,10-23-2023 | HP16-15 230928-3 09-28-2023
HP16-16 | HP16-20231023 | 230928-3 | sample | liquid |  | 230928-3-2 | 2023-09-28 | 2 |  | 200 | 2 | 50 |  |  |  |  | RT |  | TGFBS |  | 2023-10-23 | HP16-16,HP16-20231023,230928-3,sample,liquid,,230928-3-2,45197,2,,200,2,50,,,,,RT,,TGFBS,,10-23-2023 | HP16-16 230928-3 09-28-2023
HP16-17 | HP16-20231023 | 230928-3 | sample | liquid |  | 230928-3-3 | 2023-09-28 | 3 |  | 200 | 2 | 50 |  |  |  |  | RT |  | TGFBS |  | 2023-10-23 | HP16-17,HP16-20231023,230928-3,sample,liquid,,230928-3-3,45197,3,,200,2,50,,,,,RT,,TGFBS,,10-23-2023 | HP16-17 230928-3 09-28-2023
HP16-18 | HP16-20231023 | 230928-3 | sample | liquid |  | 230928-3-4 | 2023-09-28 | 4 |  | 200 | 2 | 50 |  |  |  |  | RT |  | TGFBS |  | 2023-10-23 | HP16-18,HP16-20231023,230928-3,sample,liquid,,230928-3-4,45197,4,,200,2,50,,,,,RT,,TGFBS,,10-23-2023 | HP16-18 230928-3 09-28-2023
HP16-19 | HP16-20231023 | TGFBS231012 | sample | hide |  | TGFBS231012 | 2023-09-28 | 1 | 8 | 200 | 2 | 50 | 2000 | 2000 | 1990 | 1990 | RT |  | TGFBS | PET723-100116 | 2023-10-23 | HP16-19,HP16-20231023,TGFBS231012,sample,hide,,TGFBS231012,45197,1,8,200,2,50,2000,2000,1990,1990,RT,,TGFBS,PET723-100116,10-23-2023 | HP16-19 TGFBS231012 09-28-2023
HP16-20 | HP16-20231023 | TGFBS231012 | sample | hide |  | TGFBS231012 | 2023-09-28 | 2 | 8 | 200 | 2 | 50 | 2000 | 2000 | 1990 | 1990 | RT |  | TGFBS | PET723-100116 | 2023-10-23 | HP16-20,HP16-20231023,TGFBS231012,sample,hide,,TGFBS231012,45197,2,8,200,2,50,2000,2000,1990,1990,RT,,TGFBS,PET723-100116,10-23-2023 | HP16-20 TGFBS231012 09-28-2023
HP16-21 | HP16-20231023 | TGFBS231012 | sample | hide |  | TGFBS231012 | 2023-09-28 | 3 | 8 | 200 | 2 | 50 | 2000 | 2000 | 1990 | 1990 | RT |  | TGFBS | PET723-100116 | 2023-10-23 | HP16-21,HP16-20231023,TGFBS231012,sample,hide,,TGFBS231012,45197,3,8,200,2,50,2000,2000,1990,1990,RT,,TGFBS,PET723-100116,10-23-2023 | HP16-21 TGFBS231012 09-28-2023
HP16-22 | HP16-20231023 | TGFBS231012 | sample | hide |  | TGFBS231012 | 2023-09-28 | 4 | 8 | 200 | 2 | 50 | 2000 | 2000 | 1990 | 1990 | RT |  | TGFBS | PET723-100116 | 2023-10-23 | HP16-22,HP16-20231023,TGFBS231012,sample,hide,,TGFBS231012,45197,4,8,200,2,50,2000,2000,1990,1990,RT,,TGFBS,PET723-100116,10-23-2023 | HP16-22 TGFBS231012 09-28-2023
HP16-23 | HP16-20231023 | S5 | standard | liquid | [6 empty] | 1 | 20 | [5 empty] | 1 |  |  |  | HP16-23,HP16-20231023,S5,standard,liquid,,,,,,,1,20,,,,,,1,,,01-00-1900
HP16-24 | HP16-20231023 | S4 | standard | liquid | [6 empty] | 1 | 20 | [5 empty] | 0.8 |  |  |  | HP16-24,HP16-20231023,S4,standard,liquid,,,,,,,1,20,,,,,,0.8,,,01-00-1900
HP16-25 | HP16-20231023 | S3 | standard | liquid | [6 empty] | 1 | 20 | [5 empty] | 0.6 |  |  |  | HP16-25,HP16-20231023,S3,standard,liquid,,,,,,,1,20,,,,,,0.6,,,01-00-1900
HP16-26 | HP16-20231023 | S2 | standard | liquid | [6 empty] | 1 | 20 | [5 empty] | 0.4 |  |  |  | HP16-26,HP16-20231023,S2,standard,liquid,,,,,,,1,20,,,,,,0.4,,,01-00-1900
HP16-27 | HP16-20231023 | S1 | standard | liquid | [6 empty] | 1 | 20 | [5 empty] | 0.2 |  |  |  | HP16-27,HP16-20231023,S1,standard,liquid,,,,,,,1,20,,,,,,0.2,,,01-00-1900
HP16-28 | HP16-20231023 | S0 | standard | liquid | [6 empty] | 1 | 20 | [5 empty] | 0 |  |  |  | HP16-28,HP16-20231023,S0,standard,liquid,,,,,,,1,20,,,,,,0,,,01-00-1900
,,,,,,,,,,,,,,,,,,,,,01-00-1900
,,,,,,,,,,,,,,,,,,,,,01-00-1900
,,,,,,,,,,,,,,,,,,,,,01-00-1900
,,,,,,,,,,,,,,,,,,,,,01-00-1900
,,,,,,,,,,,,,,,,,,,,,01-00-1900
,,,,,,,,,,,,,,,,,,,,,01-00-1900
,,,,,,,,,,,,,,,,,,,,,01-00-1900
,,,,,,,,,,,,,,,,,,,,,01-00-1900
,,,,,,,,,,,,,,,,,,,,,01-00-1900
,,,,,,,,,,,,,,,,,,,,,01-00-1900
,,,,,,,,,,,,,,,,,,,,,01-00-1900
,,,,,,,,,,,,,,,,,,,,,01-00-1900
,,,,,,,,,,,,,,,,,,,,,01-00-1900
,,,,,,,,,,,,,,,,,,,,,01-00-1900
,,,,,,,,,,,,,,,,,,,,,01-00-1900
,,,,,,,,,,,,,,,,,,,,,01-00-1900
,,,,,,,,,,,,,,,,,,,,,01-00-1900
,,,,,,,,,,,,,,,,,,,,,01-00-1900
,,,,,,,,,,,,,,,,,,,,,01-00-1900
,,,,,,,,,,,,,,,,,,,,,01-00-1900
,,,,,,,,,,,,,,,,,,,,,01-00-1900
,,,,,,,,,,,,,,,,,,,,,01-00-1900
,,,,,,,,,,,,,,,,,,,,,01-00-1900
,,,,,,,,,,,,,,,,,,,,,01-00-1900
,,,,,,,,,,,,,,,,,,,,,01-00-1900
,,,,,,,,,,,,,,,,,,,,,01-00-1900
,,,,,,,,,,,,,,,,,,,,,01-00-1900
,,,,,,,,,,,,,,,,,,,,,01-00-1900
,,,,,,,,,,,,,,,,,,,,,01-00-1900
,,,,,,,,,,,,,,,,,,,,,01-00-1900
,,,,,,,,,,,,,,,,,,,,,01-00-1900
,,,,,,,,,,,,,,,,,,,,,01-00-1900
,,,,,,,,,,,,,,,,,,,,,01-00-1900
,,,,,,,,,,,,,,,,,,,,,01-00-1900
,,,,,,,,,,,,,,,,,,,,,01-00-1900
,,,,,,,,,,,,,,,,,,,,,01-00-1900
,,,,,,,,,,,,,,,,,,,,,01-00-1900
,,,,,,,,,,,,,,,,,,,,,01-00-1900
,,,,,,,,,,,,,,,,,,,,,01-00-1900
,,,,,,,,,,,,,,,,,,,,,01-00-1900
,,,,,,,,,,,,,,,,,,,,,01-00-1900
,,,,,,,,,,,,,,,,,,,,,01-00-1900
,,,,,,,,,,,,,,,,,,,,,01-00-1900
,,,,,,,,,,,,,,,,,,,,,01-00-1900
,,,,,,,,,,,,,,,,,,,,,01-00-1900
,,,,,,,,,,,,,,,,,,,,,01-00-1900
,,,,,,,,,,,,,,,,,,,,,01-00-1900
,,,,,,,,,,,,,,,,,,,,,01-00-1900
,,,,,,,,,,,,,,,,,,,,,01-00-1900
,,,,,,,,,,,,,,,,,,,,,01-00-1900
,,,,,,,,,,,,,,,,,,,,,01-00-1900
,,,,,,,,,,,,,,,,,,,,,01-00-1900
,,,,,,,,,,,,,,,,,,,,,01-00-1900
,,,,,,,,,,,,,,,,,,,,,01-00-1900
,,,,,,,,,,,,,,,,,,,,,01-00-1900
,,,,,,,,,,,,,,,,,,,,,01-00-1900
,,,,,,,,,,,,,,,,,,,,,01-00-1900
,,,,,,,,,,,,,,,,,,,,,01-00-1900
,,,,,,,,,,,,,,,,,,,,,01-00-1900
,,,,,,,,,,,,,,,,,,,,,01-00-1900
,,,,,,,,,,,,,,,,,,,,,01-00-1900
,,,,,,,,,,,,,,,,,,,,,01-00-1900
,,,,,,,,,,,,,,,,,,,,,01-00-1900

## Digestion1 (hidden)
| 1 | 2 | 3 | 4 | 5 | 6 | 7 | 8 | 9 | 10 | 11 | 12
A
B |  | HP16-1,HP16-20231023,Gelatin_5,control,liquid,,Gelatin-5-1,45197,1,,1000,1,20,,,,,RT,1.05,TGFBS,,10-23-2023 | HP16-11,HP16-20231023,230928-2,sample,liquid,,230928-2-1,45197,1,,200,2,50,,,,,RT,,TGFBS,,10-23-2023 | HP16-17,HP16-20231023,230928-3,sample,liquid,,230928-3-3,45197,3,,200,2,50,,,,,RT,,TGFBS,,10-23-2023 | HP16-23,HP16-20231023,S5,standard,liquid,,,,,,,1,20,,,,,,1,,,01-00-1900 | ,,,,,,,,,,,,,,,,,,,,,01-00-1900 | ,,,,,,,,,,,,,,,,,,,,,01-00-1900 | ,,,,,,,,,,,,,,,,,,,,,01-00-1900 | ,,,,,,,,,,,,,,,,,,,,,01-00-1900 | ,,,,,,,,,,,,,,,,,,,,,01-00-1900 | ,,,,,,,,,,,,,,,,,,,,,01-00-1900
C |  | HP16-1,HP16-20231023,Gelatin_5,control,liquid,,Gelatin-5-1,45197,1,,1000,1,20,,,,,RT,1.05,TGFBS,,10-23-2023 | HP16-12,HP16-20231023,230928-2,sample,liquid,,230928-2-2,45197,2,,200,2,50,,,,,RT,,TGFBS,,10-23-2023 | HP16-18,HP16-20231023,230928-3,sample,liquid,,230928-3-4,45197,4,,200,2,50,,,,,RT,,TGFBS,,10-23-2023 | HP16-24,HP16-20231023,S4,standard,liquid,,,,,,,1,20,,,,,,0.8,,,01-00-1900 | ,,,,,,,,,,,,,,,,,,,,,01-00-1900 | ,,,,,,,,,,,,,,,,,,,,,01-00-1900 | ,,,,,,,,,,,,,,,,,,,,,01-00-1900 | ,,,,,,,,,,,,,,,,,,,,,01-00-1900 | ,,,,,,,,,,,,,,,,,,,,,01-00-1900 | ,,,,,,,,,,,,,,,,,,,,,01-00-1900
D |  | HP16-2,HP16-20231023,Gelatin_5,control,liquid,,Gelatin-5-2,45197,2,,1000,1,20,,,,,RT,1.05,TGFBS,,10-23-2023 | HP16-13,HP16-20231023,230928-2,sample,liquid,,230928-2-3,45197,3,,200,2,50,,,,,RT,,TGFBS,,10-23-2023 | HP16-19,HP16-20231023,TGFBS231012,sample,hide,,TGFBS231012,45197,1,8,200,2,50,2000,2000,1990,1990,RT,,TGFBS,PET723-100116,10-23-2023 | HP16-25,HP16-20231023,S3,standard,liquid,,,,,,,1,20,,,,,,0.6,,,01-00-1900 | ,,,,,,,,,,,,,,,,,,,,,01-00-1900 | ,,,,,,,,,,,,,,,,,,,,,01-00-1900 | ,,,,,,,,,,,,,,,,,,,,,01-00-1900 | ,,,,,,,,,,,,,,,,,,,,,01-00-1900 | ,,,,,,,,,,,,,,,,,,,,,01-00-1900 | ,,,,,,,,,,,,,,,,,,,,,01-00-1900
E |  | HP16-2,HP16-20231023,Gelatin_5,control,liquid,,Gelatin-5-2,45197,2,,1000,1,20,,,,,RT,1.05,TGFBS,,10-23-2023 | HP16-14,HP16-20231023,230928-2,sample,liquid,,230928-2-4,45197,4,,200,2,50,,,,,RT,,TGFBS,,10-23-2023 | HP16-20,HP16-20231023,TGFBS231012,sample,hide,,TGFBS231012,45197,2,8,200,2,50,2000,2000,1990,1990,RT,,TGFBS,PET723-100116,10-23-2023 | HP16-26,HP16-20231023,S2,standard,liquid,,,,,,,1,20,,,,,,0.4,,,01-00-1900 | ,,,,,,,,,,,,,,,,,,,,,01-00-1900 | ,,,,,,,,,,,,,,,,,,,,,01-00-1900 | ,,,,,,,,,,,,,,,,,,,,,01-00-1900 | ,,,,,,,,,,,,,,,,,,,,,01-00-1900 | ,,,,,,,,,,,,,,,,,,,,,01-00-1900 | ,,,,,,,,,,,,,,,,,,,,,01-00-1900
F |  | HP16-3,HP16-20231023,Gelatin_2.5,control,liquid,,Gelatin-2.5-1,45197,1,,1000,1,20,,,,,RT,0.525,TGFBS,,10-23-2023 | HP16-15,HP16-20231023,230928-3,sample,liquid,,230928-3-1,45197,1,,200,2,50,,,,,RT,,TGFBS,,10-23-2023 | HP16-21,HP16-20231023,TGFBS231012,sample,hide,,TGFBS231012,45197,3,8,200,2,50,2000,2000,1990,1990,RT,,TGFBS,PET723-100116,10-23-2023 | HP16-27,HP16-20231023,S1,standard,liquid,,,,,,,1,20,,,,,,0.2,,,01-00-1900 | ,,,,,,,,,,,,,,,,,,,,,01-00-1900 | ,,,,,,,,,,,,,,,,,,,,,01-00-1900 | ,,,,,,,,,,,,,,,,,,,,,01-00-1900 | ,,,,,,,,,,,,,,,,,,,,,01-00-1900 | ,,,,,,,,,,,,,,,,,,,,,01-00-1900 | ,,,,,,,,,,,,,,,,,,,,,01-00-1900
G |  | HP16-3,HP16-20231023,Gelatin_2.5,control,liquid,,Gelatin-2.5-1,45197,1,,1000,1,20,,,,,RT,0.525,TGFBS,,10-23-2023 | HP16-16,HP16-20231023,230928-3,sample,liquid,,230928-3-2,45197,2,,200,2,50,,,,,RT,,TGFBS,,10-23-2023 | HP16-22,HP16-20231023,TGFBS231012,sample,hide,,TGFBS231012,45197,4,8,200,2,50,2000,2000,1990,1990,RT,,TGFBS,PET723-100116,10-23-2023 | HP16-28,HP16-20231023,S0,standard,liquid,,,,,,,1,20,,,,,,0,,,01-00-1900 | ,,,,,,,,,,,,,,,,,,,,,01-00-1900 | ,,,,,,,,,,,,,,,,,,,,,01-00-1900 |  | ,,,,,,,,,,,,,,,,,,,,,01-00-1900 | ,,,,,,,,,,,,,,,,,,,,,01-00-1900 | ,,,,,,,,,,,,,,,,,,,,,01-00-1900
H

## Digestion2 (hidden)
| 1 | 2 | 3 | 4 | 5 | 6 | 7 | 8 | 9 | 10 | 11 | 12
A
B |  | ,,,,,,,,,,,,,,,,,,,,,01-00-1900 | ,,,,,,,,,,,,,,,,,,,,,01-00-1900 | ,,,,,,,,,,,,,,,,,,,,,01-00-1900 | ,,,,,,,,,,,,,,,,,,,,,01-00-1900 | ,,,,,,,,,,,,,,,,,,,,,01-00-1900
C |  | ,,,,,,,,,,,,,,,,,,,,,01-00-1900 | ,,,,,,,,,,,,,,,,,,,,,01-00-1900 | ,,,,,,,,,,,,,,,,,,,,,01-00-1900 | ,,,,,,,,,,,,,,,,,,,,,01-00-1900 | ,,,,,,,,,,,,,,,,,,,,,01-00-1900
D |  | ,,,,,,,,,,,,,,,,,,,,,01-00-1900 | ,,,,,,,,,,,,,,,,,,,,,01-00-1900 | ,,,,,,,,,,,,,,,,,,,,,01-00-1900 | ,,,,,,,,,,,,,,,,,,,,,01-00-1900 | ,,,,,,,,,,,,,,,,,,,,,01-00-1900
E |  | ,,,,,,,,,,,,,,,,,,,,,01-00-1900 | ,,,,,,,,,,,,,,,,,,,,,01-00-1900 | ,,,,,,,,,,,,,,,,,,,,,01-00-1900 | ,,,,,,,,,,,,,,,,,,,,,01-00-1900 | ,,,,,,,,,,,,,,,,,,,,,01-00-1900
F |  | ,,,,,,,,,,,,,,,,,,,,,01-00-1900 | ,,,,,,,,,,,,,,,,,,,,,01-00-1900 | ,,,,,,,,,,,,,,,,,,,,,01-00-1900 | ,,,,,,,,,,,,,,,,,,,,,01-00-1900 | ,,,,,,,,,,,,,,,,,,,,,01-00-1900
G |  |  | ,,,,,,,,,,,,,,,,,,,,,01-00-1900 | ,,,,,,,,,,,,,,,,,,,,,01-00-1900 | ,,,,,,,,,,,,,,,,,,,,,01-00-1900
H

## Well layout1
| 1 | 2 | 3 | 4 | 5 | 6 | 7 | 8 | 9 | 10 | 11 | 12
A | HP16-1,HP16-20231023,Gelatin_5,control,liquid,,Gelatin-5-1,45197,1,,1000,1,20,,,,,RT,1.05,TGFBS,,10-23-2023 | HP16-2,HP16-20231023,Gelatin_5,control,liquid,,Gelatin-5-2,45197,2,,1000,1,20,,,,,RT,1.05,TGFBS,,10-23-2023 | HP16-3,HP16-20231023,Gelatin_2.5,control,liquid,,Gelatin-2.5-1,45197,1,,1000,1,20,,,,,RT,0.525,TGFBS,,10-23-2023 | HP16-4,HP16-20231023,Gelatini_2.5,control,liquid,,Gelatin-2.5-2,45197,2,,1000,1,20,,,,,RT,0.525,TGFBS,,10-23-2023 | HP16-5,HP16-20231023,Gelatin_0,control,liquid,,Gelatin-0-1,45197,1,,1000,1,20,,,,,RT,0,TGFBS,,10-23-2023 | HP16-6,HP16-20231023,Gelatin_0,control,liquid,,Gelatin-0-2,45197,2,,1000,1,20,,,,,RT,0,TGFBS,,10-23-2023 | HP16-7,HP16-20231023,230928-1,sample,liquid,,230928-1-1,45197,1,,200,2,50,,,,,RT,,TGFBS,,10-23-2023 | HP16-8,HP16-20231023,230928-1,sample,liquid,,230928-1-2,45197,2,,200,2,50,,,,,RT,,TGFBS,,10-23-2023 | HP16-9,HP16-20231023,230928-1,sample,liquid,,230928-1-3,45197,3,,200,2,50,,,,,RT,,TGFBS,,10-23-2023 | HP16-10,HP16-20231023,230928-1,sample,liquid,,230928-1-4,45197,4,,200,2,50,,,,,RT,,TGFBS,,10-23-2023 | HP16-11,HP16-20231023,230928-2,sample,liquid,,230928-2-1,45197,1,,200,2,50,,,,,RT,,TGFBS,,10-23-2023 | HP16-12,HP16-20231023,230928-2,sample,liquid,,230928-2-2,45197,2,,200,2,50,,,,,RT,,TGFBS,,10-23-2023
B | HP16-1,HP16-20231023,Gelatin_5,control,liquid,,Gelatin-5-1,45197,1,,1000,1,20,,,,,RT,1.05,TGFBS,,10-23-2023 | HP16-2,HP16-20231023,Gelatin_5,control,liquid,,Gelatin-5-2,45197,2,,1000,1,20,,,,,RT,1.05,TGFBS,,10-23-2023 | HP16-3,HP16-20231023,Gelatin_2.5,control,liquid,,Gelatin-2.5-1,45197,1,,1000,1,20,,,,,RT,0.525,TGFBS,,10-23-2023 | HP16-4,HP16-20231023,Gelatini_2.5,control,liquid,,Gelatin-2.5-2,45197,2,,1000,1,20,,,,,RT,0.525,TGFBS,,10-23-2023 | HP16-5,HP16-20231023,Gelatin_0,control,liquid,,Gelatin-0-1,45197,1,,1000,1,20,,,,,RT,0,TGFBS,,10-23-2023 | HP16-6,HP16-20231023,Gelatin_0,control,liquid,,Gelatin-0-2,45197,2,,1000,1,20,,,,,RT,0,TGFBS,,10-23-2023 | HP16-7,HP16-20231023,230928-1,sample,liquid,,230928-1-1,45197,1,,200,2,50,,,,,RT,,TGFBS,,10-23-2023 | HP16-8,HP16-20231023,230928-1,sample,liquid,,230928-1-2,45197,2,,200,2,50,,,,,RT,,TGFBS,,10-23-2023 | HP16-9,HP16-20231023,230928-1,sample,liquid,,230928-1-3,45197,3,,200,2,50,,,,,RT,,TGFBS,,10-23-2023 | HP16-10,HP16-20231023,230928-1,sample,liquid,,230928-1-4,45197,4,,200,2,50,,,,,RT,,TGFBS,,10-23-2023 | HP16-11,HP16-20231023,230928-2,sample,liquid,,230928-2-1,45197,1,,200,2,50,,,,,RT,,TGFBS,,10-23-2023 | HP16-12,HP16-20231023,230928-2,sample,liquid,,230928-2-2,45197,2,,200,2,50,,,,,RT,,TGFBS,,10-23-2023
C | HP16-1,HP16-20231023,Gelatin_5,control,liquid,,Gelatin-5-1,45197,1,,1000,1,20,,,,,RT,1.05,TGFBS,,10-23-2023 | HP16-2,HP16-20231023,Gelatin_5,control,liquid,,Gelatin-5-2,45197,2,,1000,1,20,,,,,RT,1.05,TGFBS,,10-23-2023 | HP16-3,HP16-20231023,Gelatin_2.5,control,liquid,,Gelatin-2.5-1,45197,1,,1000,1,20,,,,,RT,0.525,TGFBS,,10-23-2023 | HP16-4,HP16-20231023,Gelatini_2.5,control,liquid,,Gelatin-2.5-2,45197,2,,1000,1,20,,,,,RT,0.525,TGFBS,,10-23-2023 | HP16-5,HP16-20231023,Gelatin_0,control,liquid,,Gelatin-0-1,45197,1,,1000,1,20,,,,,RT,0,TGFBS,,10-23-2023 | HP16-6,HP16-20231023,Gelatin_0,control,liquid,,Gelatin-0-2,45197,2,,1000,1,20,,,,,RT,0,TGFBS,,10-23-2023 | HP16-7,HP16-20231023,230928-1,sample,liquid,,230928-1-1,45197,1,,200,2,50,,,,,RT,,TGFBS,,10-23-2023 | HP16-8,HP16-20231023,230928-1,sample,liquid,,230928-1-2,45197,2,,200,2,50,,,,,RT,,TGFBS,,10-23-2023 | HP16-9,HP16-20231023,230928-1,sample,liquid,,230928-1-3,45197,3,,200,2,50,,,,,RT,,TGFBS,,10-23-2023 | HP16-10,HP16-20231023,230928-1,sample,liquid,,230928-1-4,45197,4,,200,2,50,,,,,RT,,TGFBS,,10-23-2023 | HP16-11,HP16-20231023,230928-2,sample,liquid,,230928-2-1,45197,1,,200,2,50,,,,,RT,,TGFBS,,10-23-2023 | HP16-12,HP16-20231023,230928-2,sample,liquid,,230928-2-2,45197,2,,200,2,50,,,,,RT,,TGFBS,,10-23-2023
D | HP16-1,HP16-20231023,Gelatin_5,control,liquid,,Gelatin-5-1,45197,1,,1000,1,20,,,,,RT,1.05,TGFBS,,10-23-2023 | HP16-2,HP16-20231023,Gelatin_5,control,liquid,,Gelatin-5-2,45197,2,,1000,1,20,,,,,RT,1.05,TGFBS,,10-23-2023 | HP16-3,HP16-20231023,Gelatin_2.5,control,liquid,,Gelatin-2.5-1,45197,1,,1000,1,20,,,,,RT,0.525,TGFBS,,10-23-2023 | HP16-4,HP16-20231023,Gelatini_2.5,control,liquid,,Gelatin-2.5-2,45197,2,,1000,1,20,,,,,RT,0.525,TGFBS,,10-23-2023 | HP16-5,HP16-20231023,Gelatin_0,control,liquid,,Gelatin-0-1,45197,1,,1000,1,20,,,,,RT,0,TGFBS,,10-23-2023 | HP16-6,HP16-20231023,Gelatin_0,control,liquid,,Gelatin-0-2,45197,2,,1000,1,20,,,,,RT,0,TGFBS,,10-23-2023 | HP16-7,HP16-20231023,230928-1,sample,liquid,,230928-1-1,45197,1,,200,2,50,,,,,RT,,TGFBS,,10-23-2023 | HP16-8,HP16-20231023,230928-1,sample,liquid,,230928-1-2,45197,2,,200,2,50,,,,,RT,,TGFBS,,10-23-2023 | HP16-9,HP16-20231023,230928-1,sample,liquid,,230928-1-3,45197,3,,200,2,50,,,,,RT,,TGFBS,,10-23-2023 | HP16-10,HP16-20231023,230928-1,sample,liquid,,230928-1-4,45197,4,,200,2,50,,,,,RT,,TGFBS,,10-23-2023 | HP16-11,HP16-20231023,230928-2,sample,liquid,,230928-2-1,45197,1,,200,2,50,,,,,RT,,TGFBS,,10-23-2023 | HP16-12,HP16-20231023,230928-2,sample,liquid,,230928-2-2,45197,2,,200,2,50,,,,,RT,,TGFBS,,10-23-2023
E | HP16-13,HP16-20231023,230928-2,sample,liquid,,230928-2-3,45197,3,,200,2,50,,,,,RT,,TGFBS,,10-23-2023 | HP16-14,HP16-20231023,230928-2,sample,liquid,,230928-2-4,45197,4,,200,2,50,,,,,RT,,TGFBS,,10-23-2023 | HP16-15,HP16-20231023,230928-3,sample,liquid,,230928-3-1,45197,1,,200,2,50,,,,,RT,,TGFBS,,10-23-2023 | HP16-16,HP16-20231023,230928-3,sample,liquid,,230928-3-2,45197,2,,200,2,50,,,,,RT,,TGFBS,,10-23-2023 | HP16-17,HP16-20231023,230928-3,sample,liquid,,230928-3-3,45197,3,,200,2,50,,,,,RT,,TGFBS,,10-23-2023 | HP16-18,HP16-20231023,230928-3,sample,liquid,,230928-3-4,45197,4,,200,2,50,,,,,RT,,TGFBS,,10-23-2023 | HP16-19,HP16-20231023,TGFBS231012,sample,hide,,TGFBS231012,45197,1,8,200,2,50,2000,2000,1990,1990,RT,,TGFBS,PET723-100116,10-23-2023 | HP16-20,HP16-20231023,TGFBS231012,sample,hide,,TGFBS231012,45197,2,8,200,2,50,2000,2000,1990,1990,RT,,TGFBS,PET723-100116,10-23-2023 | HP16-21,HP16-20231023,TGFBS231012,sample,hide,,TGFBS231012,45197,3,8,200,2,50,2000,2000,1990,1990,RT,,TGFBS,PET723-100116,10-23-2023 | HP16-23,HP16-20231023,S5,standard,liquid,,,,,,,1,20,,,,,,1,,,01-00-1900 | HP16-24,HP16-20231023,S4,standard,liquid,,,,,,,1,20,,,,,,0.8,,,01-00-1900 | HP16-25,HP16-20231023,S3,standard,liquid,,,,,,,1,20,,,,,,0.6,,,01-00-1900
F | HP16-13,HP16-20231023,230928-2,sample,liquid,,230928-2-3,45197,3,,200,2,50,,,,,RT,,TGFBS,,10-23-2023 | HP16-14,HP16-20231023,230928-2,sample,liquid,,230928-2-4,45197,4,,200,2,50,,,,,RT,,TGFBS,,10-23-2023 | HP16-15,HP16-20231023,230928-3,sample,liquid,,230928-3-1,45197,1,,200,2,50,,,,,RT,,TGFBS,,10-23-2023 | HP16-16,HP16-20231023,230928-3,sample,liquid,,230928-3-2,45197,2,,200,2,50,,,,,RT,,TGFBS,,10-23-2023 | HP16-17,HP16-20231023,230928-3,sample,liquid,,230928-3-3,45197,3,,200,2,50,,,,,RT,,TGFBS,,10-23-2023 | HP16-18,HP16-20231023,230928-3,sample,liquid,,230928-3-4,45197,4,,200,2,50,,,,,RT,,TGFBS,,10-23-2023 | HP16-19,HP16-20231023,TGFBS231012,sample,hide,,TGFBS231012,45197,1,8,200,2,50,2000,2000,1990,1990,RT,,TGFBS,PET723-100116,10-23-2023 | HP16-20,HP16-20231023,TGFBS231012,sample,hide,,TGFBS231012,45197,2,8,200,2,50,2000,2000,1990,1990,RT,,TGFBS,PET723-100116,10-23-2023 | HP16-21,HP16-20231023,TGFBS231012,sample,hide,,TGFBS231012,45197,3,8,200,2,50,2000,2000,1990,1990,RT,,TGFBS,PET723-100116,10-23-2023 | HP16-23,HP16-20231023,S5,standard,liquid,,,,,,,1,20,,,,,,1,,,01-00-1900 | HP16-24,HP16-20231023,S4,standard,liquid,,,,,,,1,20,,,,,,0.8,,,01-00-1900 | HP16-25,HP16-20231023,S3,standard,liquid,,,,,,,1,20,,,,,,0.6,,,01-00-1900
G | HP16-13,HP16-20231023,230928-2,sample,liquid,,230928-2-3,45197,3,,200,2,50,,,,,RT,,TGFBS,,10-23-2023 | HP16-14,HP16-20231023,230928-2,sample,liquid,,230928-2-4,45197,4,,200,2,50,,,,,RT,,TGFBS,,10-23-2023 | HP16-15,HP16-20231023,230928-3,sample,liquid,,230928-3-1,45197,1,,200,2,50,,,,,RT,,TGFBS,,10-23-2023 | HP16-16,HP16-20231023,230928-3,sample,liquid,,230928-3-2,45197,2,,200,2,50,,,,,RT,,TGFBS,,10-23-2023 | HP16-17,HP16-20231023,230928-3,sample,liquid,,230928-3-3,45197,3,,200,2,50,,,,,RT,,TGFBS,,10-23-2023 | HP16-18,HP16-20231023,230928-3,sample,liquid,,230928-3-4,45197,4,,200,2,50,,,,,RT,,TGFBS,,10-23-2023 | HP16-19,HP16-20231023,TGFBS231012,sample,hide,,TGFBS231012,45197,1,8,200,2,50,2000,2000,1990,1990,RT,,TGFBS,PET723-100116,10-23-2023 | HP16-20,HP16-20231023,TGFBS231012,sample,hide,,TGFBS231012,45197,2,8,200,2,50,2000,2000,1990,1990,RT,,TGFBS,PET723-100116,10-23-2023 | HP16-21,HP16-20231023,TGFBS231012,sample,hide,,TGFBS231012,45197,3,8,200,2,50,2000,2000,1990,1990,RT,,TGFBS,PET723-100116,10-23-2023 | HP16-26,HP16-20231023,S2,standard,liquid,,,,,,,1,20,,,,,,0.4,,,01-00-1900 | HP16-27,HP16-20231023,S1,standard,liquid,,,,,,,1,20,,,,,,0.2,,,01-00-1900 | HP16-28,HP16-20231023,S0,standard,liquid,,,,,,,1,20,,,,,,0,,,01-00-1900
H | HP16-13,HP16-20231023,230928-2,sample,liquid,,230928-2-3,45197,3,,200,2,50,,,,,RT,,TGFBS,,10-23-2023 | HP16-14,HP16-20231023,230928-2,sample,liquid,,230928-2-4,45197,4,,200,2,50,,,,,RT,,TGFBS,,10-23-2023 | HP16-15,HP16-20231023,230928-3,sample,liquid,,230928-3-1,45197,1,,200,2,50,,,,,RT,,TGFBS,,10-23-2023 | HP16-16,HP16-20231023,230928-3,sample,liquid,,230928-3-2,45197,2,,200,2,50,,,,,RT,,TGFBS,,10-23-2023 | HP16-17,HP16-20231023,230928-3,sample,liquid,,230928-3-3,45197,3,,200,2,50,,,,,RT,,TGFBS,,10-23-2023 | HP16-18,HP16-20231023,230928-3,sample,liquid,,230928-3-4,45197,4,,200,2,50,,,,,RT,,TGFBS,,10-23-2023 | HP16-19,HP16-20231023,TGFBS231012,sample,hide,,TGFBS231012,45197,1,8,200,2,50,2000,2000,1990,1990,RT,,TGFBS,PET723-100116,10-23-2023 | HP16-20,HP16-20231023,TGFBS231012,sample,hide,,TGFBS231012,45197,2,8,200,2,50,2000,2000,1990,1990,RT,,TGFBS,PET723-100116,10-23-2023 | HP16-21,HP16-20231023,TGFBS231012,sample,hide,,TGFBS231012,45197,3,8,200,2,50,2000,2000,1990,1990,RT,,TGFBS,PET723-100116,10-23-2023 | HP16-26,HP16-20231023,S2,standard,liquid,,,,,,,1,20,,,,,,0.4,,,01-00-1900 | HP16-27,HP16-20231023,S1,standard,liquid,,,,,,,1,20,,,,,,0.2,,,01-00-1900 | HP16-28,HP16-20231023,S0,standard,liquid,,,,,,,1,20,,,,,,0,,,01-00-1900

## Well layout2
| 1 | 2 | 3 | 4 | 5 | 6 | 7 | 8 | 9 | 10 | 11 | 12
A
B
C
D
E
F
G
H

## Well layout3
| 1 | 2 | 3 | 4 | 5 | 6 | 7 | 8 | 9 | 10 | 11 | 12
A
B
C
D
E
F
G
H

## Well layout4
| 1 | 2 | 3 | 4 | 5 | 6 | 7 | 8 | 9 | 10 | 11 | 12
A
B
C
D
E
F
G
H

## dropdown (hidden)
experiment_id | biomaterial_id | biopsy_id
HP1-20230830 | PET723-100116
HP2-20230830 | PET723-300116
HP3-20230905 | PET723-600116
HP4-20230905 | PET723-60060
HP5-20230906 | PET723-30060
HP6-20230913 | PET723-10060
HP7-20230913 | PET723-60050
HP8-20230919 | PET723-30050
HP9-20230919 | PET723-10050
HP10-20231006 | V2P1723-300140
HP11-20231010 | V2P1923-300116
HP12-20231013 | Recycled-PET723-10050
HP13-20231019 | Recycled-PET723-30050
HP14-20231020 | Recycled-PET723-60050
HP15-20231023 | V2P1723-300140
HP16-20231023 | V2P1723-600140
V2P1-60050
V2P1-30050
V2P1-60080
V2P1-30080
V2P1-600115
V2P1923-300115
V2P1-150115
V1P1-600135
V1P1-300135
V1P1-150135
V1P2-600135
V1P2-300150
V1P2-150150
V3P1-60055
V3P1-30055
V3P1-600130
V3P1-300130
V3P1-30090
V3P1-60090
V3P1-300130