## Initialize
To Get Started, Click Here To Accept Permission

## Samples
ID | experiment_ID | sample_ID | sample_type | sample_state | sample_lot | biopsy_id | culture_date | biopsy_replicate | biopsy_diameter_mm | digestion_volume_ul | dilution_factor | assay_volume_ul | loaded_weight1_mg | loaded_weight2_mg | tube_weight1_mg | tube_weight2_mg | operator | std_conc_ug_per_well | media_type | biomaterial_id | reaction_date | Concat | tube_label | net_biopsy_weight_mg | QC_manual_biopsy_weight1_mg | QC_manual_biopsy_weight2_mg | net_biopsy_weight_manualQC_mg
HP71-1 | HP71-20240123 | Hydroxyproline St1 | standard | liquid | [12 empty] | GU | 0 |  |  | 2024-02-06 | HP71-1,HP71-20240123,Hydroxyproline St1,standard,liquid,,,,,,,,,,,,,GU,0,,,02-06-2024 |  | 0
HP71-2 | HP71-20240123 | Hydroxyproline St2 | standard | liquid | [12 empty] | GU | 0.2 |  |  | 2024-02-06 | HP71-2,HP71-20240123,Hydroxyproline St2,standard,liquid,,,,,,,,,,,,,GU,0.2,,,02-06-2024 |  | 0
HP71-3 | HP71-20240123 | Hydroxyproline St3 | standard | liquid | [12 empty] | GU | 0.4 |  |  | 2024-02-06 | HP71-3,HP71-20240123,Hydroxyproline St3,standard,liquid,,,,,,,,,,,,,GU,0.4,,,02-06-2024 |  | 0
HP71-4 | HP71-20240123 | Hydroxyproline St4 | standard | liquid | [12 empty] | GU | 0.6 |  |  | 2024-02-06 | HP71-4,HP71-20240123,Hydroxyproline St4,standard,liquid,,,,,,,,,,,,,GU,0.6,,,02-06-2024 |  | 0
HP71-5 | HP71-20240123 | Hydroxyproline St5 | standard | liquid | [12 empty] | GU | 0.8 |  |  | 2024-02-06 | HP71-5,HP71-20240123,Hydroxyproline St5,standard,liquid,,,,,,,,,,,,,GU,0.8,,,02-06-2024 |  | 0
HP71-6 | HP71-20240123 | Hydroxyproline St6 | standard | liquid | [12 empty] | GU | 1 |  |  | 2024-02-06 | HP71-6,HP71-20240123,Hydroxyproline St6,standard,liquid,,,,,,,,,,,,,GU,1,,,02-06-2024 |  | 0
HP71-7 | HP71-20240123 | Gelatin 2.5 | control | liquid | [12 empty] | GU | 1.3125 |  |  | 2024-02-06 | HP71-7,HP71-20240123,Gelatin 2.5,control,liquid,,,,,,,,,,,,,GU,1.3125,,,02-06-2024 |  | 0
HP71-8 | HP71-20240123 | Gelatin 1.25 | control | liquid | [12 empty] | GU | 0.65625 |  |  | 2024-02-06 | HP71-8,HP71-20240123,Gelatin 1.25,control,liquid,,,,,,,,,,,,,GU,0.65625,,,02-06-2024 |  | 0
HP71-9 | HP71-20240123 | Gelatin 0.625 | control | liquid | [12 empty] | GU | 0.328125 |  |  | 2024-02-06 | HP71-9,HP71-20240123,Gelatin 0.625,control,liquid,,,,,,,,,,,,,GU,0.328125,,,02-06-2024 |  | 0
HP71-10 | HP71-20240123 | Gelatin 0.3125 | control | liquid | [12 empty] | GU | 0.1640625 |  |  | 2024-02-06 | HP71-10,HP71-20240123,Gelatin 0.3125,control,liquid,,,,,,,,,,,,,GU,0.1640625,,,02-06-2024 |  | 0
HP71-11 | HP71-20240123 | Gelatin 0.15625 | control | liquid | [12 empty] | GU | 0.08203125 |  |  | 2024-02-06 | HP71-11,HP71-20240123,Gelatin 0.15625,control,liquid,,,,,,,,,,,,,GU,0.08203125,,,02-06-2024 |  | 0
HP71-12 | HP71-20240123 | Gelatin 0 | control | liquid | [12 empty] | GU | 0 |  |  | 2024-02-06 | HP71-12,HP71-20240123,Gelatin 0,control,liquid,,,,,,,,,,,,,GU,0,,,02-06-2024 |  | 0
HP71-13 | HP71-20240123 | A1-1 | sample | hide |  | A1-1 | 2024-01-17 | 1 | 8 | 800 | 4 | 20 | 1853.01 | 1853.57 | 1847.59 | 1847.43 | GU |  | TGFBS (Liquid DMEM) | PET723-30050 | 2024-02-06 | HP71-13,HP71-20240123,A1-1,sample,hide,,A1-1,45308,1,8,800,4,20,1853.01,1853.57,1847.59,1847.43,GU,,TGFBS (Liquid DMEM),PET723-30050,02-06-2024 | HP71-13 A1-1 01-17-2024 | 5.78
HP71-14 | HP71-20240123 | A1-2 | sample | hide |  | A1-2 | 2024-01-17 | 2 | 8 | 800 | 4 | 20 | 2206.34 | 2206.48 | 2197.48 | 2197.47 | GU |  | TGFBS (Liquid DMEM) | PET723-30050 | 2024-02-06 | HP71-14,HP71-20240123,A1-2,sample,hide,,A1-2,45308,2,8,800,4,20,2206.34,2206.48,2197.48,2197.47,GU,,TGFBS (Liquid DMEM),PET723-30050,02-06-2024 | HP71-14 A1-2 01-17-2024 | 8.935
HP71-15 | HP71-20240123 | A1-3 | sample | hide |  | A1-3 | 2024-01-17 | 3 | 8 | 800 | 4 | 20 | 2205.88 | 2205.96 | 2196.61 | 2196.6 | GU |  | TGFBS (Liquid DMEM) | PET723-30050 | 2024-02-06 | HP71-15,HP71-20240123,A1-3,sample,hide,,A1-3,45308,3,8,800,4,20,2205.88,2205.96,2196.61,2196.6,GU,,TGFBS (Liquid DMEM),PET723-30050,02-06-2024 | HP71-15 A1-3 01-17-2024 | 9.315
HP71-16 | HP71-20240123 | A1-4 | sample | hide |  | A1-4 | 2024-01-17 | 4 | 8 | 800 | 4 | 20 | 2169.89 | 2170.14 | 2160.61 | 2160.81 | GU |  | TGFBS (Liquid DMEM) | PET723-30050 | 2024-02-06 | HP71-16,HP71-20240123,A1-4,sample,hide,,A1-4,45308,4,8,800,4,20,2169.89,2170.14,2160.61,2160.81,GU,,TGFBS (Liquid DMEM),PET723-30050,02-06-2024 | HP71-16 A1-4 01-17-2024 | 9.305
HP71-17 | HP71-20240123 | A2-1 | sample | hide |  | A2-1 | 2024-01-17 | 1 | 8 | 800 | 4 | 20 | 2169.49 | 2169.52 | 2164.78 | 2165.12 | GU |  | TGFBS (Liquid DMEM) | PET723-30050 | 2024-02-06 | HP71-17,HP71-20240123,A2-1,sample,hide,,A2-1,45308,1,8,800,4,20,2169.49,2169.52,2164.78,2165.12,GU,,TGFBS (Liquid DMEM),PET723-30050,02-06-2024 | HP71-17 A2-1 01-17-2024 | 4.555
HP71-18 | HP71-20240123 | A2-2 | sample | hide |  | A2-2 | 2024-01-17 | 2 | 8 | 800 | 4 | 20 | 2329.19 | 2329.05 | 2319.49 | 2319.59 | GU |  | TGFBS (Liquid DMEM) | PET723-30050 | 2024-02-06 | HP71-18,HP71-20240123,A2-2,sample,hide,,A2-2,45308,2,8,800,4,20,2329.19,2329.05,2319.49,2319.58999999999,GU,,TGFBS (Liquid DMEM),PET723-30050,02-06-2024 | HP71-18 A2-2 01-17-2024 | 9.58
HP71-19 | HP71-20240123 | A2-3 | sample | hide |  | A2-3 | 2024-01-17 | 3 | 8 | 800 | 4 | 20 | 2152.59 | 2152.49 | 2143.89 | 2143.98 | GU |  | TGFBS (Liquid DMEM) | PET723-30050 | 2024-02-06 | HP71-19,HP71-20240123,A2-3,sample,hide,,A2-3,45308,3,8,800,4,20,2152.59,2152.49,2143.89,2143.98,GU,,TGFBS (Liquid DMEM),PET723-30050,02-06-2024 | HP71-19 A2-3 01-17-2024 | 8.605
HP71-20 | HP71-20240123 | A2-4 | sample | hide |  | A2-4 | 2024-01-17 | 4 | 8 | 800 | 4 | 20 | 2186.87 | 2186.77 | 2178.39 | 2178.53 | GU |  | TGFBS (Liquid DMEM) | PET723-30050 | 2024-02-06 | HP71-20,HP71-20240123,A2-4,sample,hide,,A2-4,45308,4,8,800,4,20,2186.87,2186.77,2178.39,2178.53,GU,,TGFBS (Liquid DMEM),PET723-30050,02-06-2024 | HP71-20 A2-4 01-17-2024 | 8.36
HP71-21 | HP71-20240123 | A3-1 | sample | hide |  | A3-1 | 2024-01-17 | 1 | 8 | 800 | 4 | 20 | 2156.04 | 2156.14 | 2148.69 | 2148.68 | GU |  | TGFBS (Liquid DMEM) | PET723-30050 | 2024-02-06 | HP71-21,HP71-20240123,A3-1,sample,hide,,A3-1,45308,1,8,800,4,20,2156.04,2156.14,2148.69,2148.68,GU,,TGFBS (Liquid DMEM),PET723-30050,02-06-2024 | HP71-21 A3-1 01-17-2024 | 7.405
HP71-22 | HP71-20240123 | A3-2 | sample | hide |  | A3-2 | 2024-01-17 | 2 | 8 | 800 | 4 | 20 | 2239.4 | 2239.38 | 2229.68 | 2229.73 | GU |  | TGFBS (Liquid DMEM) | PET723-30050 | 2024-02-06 | HP71-22,HP71-20240123,A3-2,sample,hide,,A3-2,45308,2,8,800,4,20,2239.4,2239.38,2229.68,2229.73,GU,,TGFBS (Liquid DMEM),PET723-30050,02-06-2024 | HP71-22 A3-2 01-17-2024 | 9.685
HP71-23 | HP71-20240123 | A3-3 | sample | hide |  | A3-3 | 2024-01-17 | 3 | 8 | 800 | 4 | 20 | 2226.97 | 2226.8 | 2218.22 | 2218.29 | GU |  | TGFBS (Liquid DMEM) | PET723-30050 | 2024-02-06 | HP71-23,HP71-20240123,A3-3,sample,hide,,A3-3,45308,3,8,800,4,20,2226.97,2226.8,2218.22,2218.29,GU,,TGFBS (Liquid DMEM),PET723-30050,02-06-2024 | HP71-23 A3-3 01-17-2024 | 8.63
HP71-24 | HP71-20240123 | A3-4 | sample | hide |  | A3-4 | 2024-01-17 | 4 | 8 | 800 | 4 | 20 | 2208 | 2208.11 | 2200.14 | 2200.08 | GU |  | TGFBS (Liquid DMEM) | PET723-30050 | 2024-02-06 | HP71-24,HP71-20240123,A3-4,sample,hide,,A3-4,45308,4,8,800,4,20,2208,2208.11,2200.14,2200.08,GU,,TGFBS (Liquid DMEM),PET723-30050,02-06-2024 | HP71-24 A3-4 01-17-2024 | 7.945
HP71-25 | HP71-20240123 | A4-1 | sample | hide |  | A4-1 | 2024-01-17 | 1 | 8 | 800 | 4 | 20 | 2176.7 | 2176.65 | 2167.6 | 2167.48 | GU |  | TGFBS (Liquid DMEM) | PET723-30050 | 2024-02-06 | HP71-25,HP71-20240123,A4-1,sample,hide,,A4-1,45308,1,8,800,4,20,2176.7,2176.64999999999,2167.6,2167.48,GU,,TGFBS (Liquid DMEM),PET723-30050,02-06-2024 | HP71-25 A4-1 01-17-2024 | 9.135
HP71-26 | HP71-20240123 | A4-2 | sample | hide |  | A4-2 | 2024-01-17 | 2 | 8 | 800 | 4 | 20 | 2155.34 | 2155.33 | 2145.75 | 2145.88 | GU |  | TGFBS (Liquid DMEM) | PET723-30050 | 2024-02-06 | HP71-26,HP71-20240123,A4-2,sample,hide,,A4-2,45308,2,8,800,4,20,2155.34,2155.33,2145.75,2145.88,GU,,TGFBS (Liquid DMEM),PET723-30050,02-06-2024 | HP71-26 A4-2 01-17-2024 | 9.52
HP71-27 | HP71-20240123 | A4-3 | sample | hide |  | A4-3 | 2024-01-17 | 3 | 8 | 800 | 4 | 20 | 2150.62 | 2151.02 | 2142.31 | 2142.15 | GU |  | TGFBS (Liquid DMEM) | PET723-30050 | 2024-02-06 | HP71-27,HP71-20240123,A4-3,sample,hide,,A4-3,45308,3,8,800,4,20,2150.62,2151.02,2142.31,2142.14999999999,GU,,TGFBS (Liquid DMEM),PET723-30050,02-06-2024 | HP71-27 A4-3 01-17-2024 | 8.59
HP71-28 | HP71-20240123 | A4-4 | sample | hide |  | A4-4 | 2024-01-17 | 4 | 8 | 800 | 4 | 20 | 2175.34 | 2175.34 | 2167.14 | 2167.2 | GU |  | TGFBS (Liquid DMEM) | PET723-30050 | 2024-02-06 | HP71-28,HP71-20240123,A4-4,sample,hide,,A4-4,45308,4,8,800,4,20,2175.34,2175.34,2167.14,2167.2,GU,,TGFBS (Liquid DMEM),PET723-30050,02-06-2024 | HP71-28 A4-4 01-17-2024 | 8.17
HP71-29 | HP71-20240123 | A5-1 | sample | hide |  | A5-1 | 2024-01-17 | 1 | 8 | 800 | 4 | 20 | 2167.89 | 2167.85 | 2158.74 | 2158.68 | GU |  | TGFBS (Liquid DMEM) | PET723-30050 | 2024-02-06 | HP71-29,HP71-20240123,A5-1,sample,hide,,A5-1,45308,1,8,800,4,20,2167.89,2167.85,2158.74,2158.68,GU,,TGFBS (Liquid DMEM),PET723-30050,02-06-2024 | HP71-29 A5-1 01-17-2024 | 9.16
HP71-30 | HP71-20240123 | A5-2 | sample | hide |  | A5-2 | 2024-01-17 | 2 | 8 | 800 | 4 | 20 | 2193.36 | 2193.29 | 2185.08 | 2185.33 | GU |  | TGFBS (Liquid DMEM) | PET723-30050 | 2024-02-06 | HP71-30,HP71-20240123,A5-2,sample,hide,,A5-2,45308,2,8,800,4,20,2193.36,2193.29,2185.08,2185.33,GU,,TGFBS (Liquid DMEM),PET723-30050,02-06-2024 | HP71-30 A5-2 01-17-2024 | 8.12
HP71-31 | HP71-20240123 | A5-3 | sample | hide |  | A5-3 | 2024-01-17 | 3 | 8 | 800 | 4 | 20 | 1645.05 | 1644.92 | 1635.75 | 1635.96 | GU |  | TGFBS (Liquid DMEM) | PET723-30050 | 2024-02-06 | HP71-31,HP71-20240123,A5-3,sample,hide,,A5-3,45308,3,8,800,4,20,1645.05,1644.92,1635.75,1635.96,GU,,TGFBS (Liquid DMEM),PET723-30050,02-06-2024 | HP71-31 A5-3 01-17-2024 | 9.13
HP71-32 | HP71-20240123 | A5-4 | sample | hide |  | A5-4 | 2024-01-17 | 4 | 8 | 800 | 4 | 20 | 2179.72 | 2179.26 | 2170.59 | 2170.67 | GU |  | TGFBS (Liquid DMEM) | PET723-30050 | 2024-02-06 | HP71-32,HP71-20240123,A5-4,sample,hide,,A5-4,45308,4,8,800,4,20,2179.72,2179.26,2170.58999999999,2170.67,GU,,TGFBS (Liquid DMEM),PET723-30050,02-06-2024 | HP71-32 A5-4 01-17-2024 | 8.86
HP71-33 | HP71-20240123 | A6-1 | sample | hide |  | A6-1 | 2024-01-17 | 1 | 8 | 800 | 4 | 20 | 2157.55 | 2157.48 | 2149.52 | 2149.4 | GU |  | TGFBS (Liquid DMEM) | PET723-30050 | 2024-02-06 | HP71-33,HP71-20240123,A6-1,sample,hide,,A6-1,45308,1,8,800,4,20,2157.54999999999,2157.48,2149.52,2149.4,GU,,TGFBS (Liquid DMEM),PET723-30050,02-06-2024 | HP71-33 A6-1 01-17-2024 | 8.055
HP71-34 | HP71-20240123 | A6-2 | sample | hide |  | A6-2 | 2024-01-17 | 2 | 8 | 800 | 4 | 20 | 2164.6 | 2164.63 | 2157.14 | 2157.1 | GU |  | TGFBS (Liquid DMEM) | PET723-30050 | 2024-02-06 | HP71-34,HP71-20240123,A6-2,sample,hide,,A6-2,45308,2,8,800,4,20,2164.6,2164.62999999999,2157.14,2157.1,GU,,TGFBS (Liquid DMEM),PET723-30050,02-06-2024 | HP71-34 A6-2 01-17-2024 | 7.495
HP71-35 | HP71-20240123 | A6-3 | sample | hide |  | A6-3 | 2024-01-17 | 3 | 8 | 800 | 4 | 20 | 2185.6 | 2185.56 | 2176.94 | 2176.71 | GU |  | TGFBS (Liquid DMEM) | PET723-30050 | 2024-02-06 | HP71-35,HP71-20240123,A6-3,sample,hide,,A6-3,45308,3,8,800,4,20,2185.6,2185.56,2176.94,2176.71,GU,,TGFBS (Liquid DMEM),PET723-30050,02-06-2024 | HP71-35 A6-3 01-17-2024 | 8.755
HP71-36 | HP71-20240123 | A6-4 | sample | hide |  | A6-4 | 2024-01-17 | 4 | 8 | 800 | 4 | 20 | 2163.81 | 2163.77 | 2154.36 | 2154.5 | GU |  | TGFBS (Liquid DMEM) | PET723-30050 | 2024-02-06 | HP71-36,HP71-20240123,A6-4,sample,hide,,A6-4,45308,4,8,800,4,20,2163.81,2163.77,2154.36,2154.5,GU,,TGFBS (Liquid DMEM),PET723-30050,02-06-2024 | HP71-36 A6-4 01-17-2024 | 9.36
HP71-37 | HP71-20240123 | B1-1 | sample | hide |  | B1-1 | 2024-01-17 | 1 | 8 | 800 | 4 | 20 | 2164.02 | 2163.97 | 2158.81 | 2159.03 | GU |  | TGFBS (Liquid DMEM) | PET723-30050 | 2024-02-06 | HP71-37,HP71-20240123,B1-1,sample,hide,,B1-1,45308,1,8,800,4,20,2164.02,2163.97,2158.81,2159.03,GU,,TGFBS (Liquid DMEM),PET723-30050,02-06-2024 | HP71-37 B1-1 01-17-2024 | 5.075
HP71-38 | HP71-20240123 | B1-2 | sample | hide |  | B1-2 | 2024-01-17 | 2 | 8 | 800 | 4 | 20 | 2181.28 | 2181.33 | 2172.42 | 2172.47 | GU |  | TGFBS (Liquid DMEM) | PET723-30050 | 2024-02-06 | HP71-38,HP71-20240123,B1-2,sample,hide,,B1-2,45308,2,8,800,4,20,2181.27999999999,2181.33,2172.42,2172.47,GU,,TGFBS (Liquid DMEM),PET723-30050,02-06-2024 | HP71-38 B1-2 01-17-2024 | 8.86
HP71-39 | HP71-20240123 | B1-3 | sample | hide |  | B1-3 | 2024-01-17 | 3 | 8 | 800 | 4 | 20 | 2201.51 | 2201.68 | 2193.69 | 2193.53 | GU |  | TGFBS (Liquid DMEM) | PET723-30050 | 2024-02-06 | HP71-39,HP71-20240123,B1-3,sample,hide,,B1-3,45308,3,8,800,4,20,2201.51,2201.68,2193.69,2193.53,GU,,TGFBS (Liquid DMEM),PET723-30050,02-06-2024 | HP71-39 B1-3 01-17-2024 | 7.985
HP71-40 | HP71-20240123 | B1-4 | sample | hide |  | B1-4 | 2024-01-17 | 4 | 8 | 800 | 4 | 20 | 2182.64 | 2182.59 | 2177.12 | 2177.15 | GU |  | TGFBS (Liquid DMEM) | PET723-30050 | 2024-02-06 | HP71-40,HP71-20240123,B1-4,sample,hide,,B1-4,45308,4,8,800,4,20,2182.64,2182.59,2177.12,2177.15,GU,,TGFBS (Liquid DMEM),PET723-30050,02-06-2024 | HP71-40 B1-4 01-17-2024 | 5.48
HP71-41 | HP71-20240123 | B2-1 | sample | hide |  | B2-1 | 2024-01-17 | 1 | 8 | 800 | 4 | 20 | 2207.13 | 2207.04 | 2200.82 | 2200.77 | GU |  | TGFBS (Liquid DMEM) | PET723-30050 | 2024-02-06 | HP71-41,HP71-20240123,B2-1,sample,hide,,B2-1,45308,1,8,800,4,20,2207.13,2207.04,2200.81999999999,2200.77,GU,,TGFBS (Liquid DMEM),PET723-30050,02-06-2024 | HP71-41 B2-1 01-17-2024 | 6.29
HP71-42 | HP71-20240123 | B2-2 | sample | hide |  | B2-2 | 2024-01-17 | 2 | 8 | 800 | 4 | 20 | 2144.19 | 2144.2 | 2134.96 | 2135 | GU |  | TGFBS (Liquid DMEM) | PET723-30050 | 2024-02-06 | HP71-42,HP71-20240123,B2-2,sample,hide,,B2-2,45308,2,8,800,4,20,2144.19,2144.2,2134.96,2135,GU,,TGFBS (Liquid DMEM),PET723-30050,02-06-2024 | HP71-42 B2-2 01-17-2024 | 9.215
HP71-43 | HP71-20240123 | B2-3 | sample | hide |  | B2-3 | 2024-01-17 | 3 | 8 | 800 | 4 | 20 | 2138.84 | 2139.03 | 2129.54 | 2129.5 | GU |  | TGFBS (Liquid DMEM) | PET723-30050 | 2024-02-06 | HP71-43,HP71-20240123,B2-3,sample,hide,,B2-3,45308,3,8,800,4,20,2138.84,2139.03,2129.54,2129.5,GU,,TGFBS (Liquid DMEM),PET723-30050,02-06-2024 | HP71-43 B2-3 01-17-2024 | 9.415
HP71-44 | HP71-20240123 | B2-4 | sample | hide |  | B2-4 | 2024-01-17 | 4 | 8 | 800 | 4 | 20 | 2188.27 | 2188.27 | 2178.55 | 2178.46 | GU |  | TGFBS (Liquid DMEM) | PET723-30050 | 2024-02-06 | HP71-44,HP71-20240123,B2-4,sample,hide,,B2-4,45308,4,8,800,4,20,2188.27,2188.27,2178.55,2178.46,GU,,TGFBS (Liquid DMEM),PET723-30050,02-06-2024 | HP71-44 B2-4 01-17-2024 | 9.765
HP71-45 | HP71-20240123 | B3-1 | sample | hide |  | B3-1 | 2024-01-17 | 1 | 8 | 800 | 4 | 20 | 2152.59 | 2152.48 | 2144.55 | 2144.26 | GU |  | TGFBS (Liquid DMEM) | PET723-30050 | 2024-02-06 | HP71-45,HP71-20240123,B3-1,sample,hide,,B3-1,45308,1,8,800,4,20,2152.59,2152.48,2144.54999999999,2144.26,GU,,TGFBS (Liquid DMEM),PET723-30050,02-06-2024 | HP71-45 B3-1 01-17-2024 | 8.13
HP71-46 | HP71-20240123 | B3-2 | sample | hide |  | B3-2 | 2024-01-17 | 2 | 8 | 800 | 4 | 20 | 2186.08 | 2186.08 | 2176.65 | 2176.5 | GU |  | TGFBS (Liquid DMEM) | PET723-30050 | 2024-02-06 | HP71-46,HP71-20240123,B3-2,sample,hide,,B3-2,45308,2,8,800,4,20,2186.08,2186.08,2176.65,2176.5,GU,,TGFBS (Liquid DMEM),PET723-30050,02-06-2024 | HP71-46 B3-2 01-17-2024 | 9.505
HP71-47 | HP71-20240123 | B3-3 | sample | hide |  | B3-3 | 2024-01-17 | 3 | 8 | 800 | 4 | 20 | 2184.43 | 2184.31 | 2174.4 | 2174.33 | GU |  | TGFBS (Liquid DMEM) | PET723-30050 | 2024-02-06 | HP71-47,HP71-20240123,B3-3,sample,hide,,B3-3,45308,3,8,800,4,20,2184.43,2184.31,2174.4,2174.33,GU,,TGFBS (Liquid DMEM),PET723-30050,02-06-2024 | HP71-47 B3-3 01-17-2024 | 10.005
HP71-48 | HP71-20240123 | B3-4 | sample | hide |  | B3-4 | 2024-01-17 | 4 | 8 | 800 | 4 | 20 | 2222.34 | 2222.24 | 2213.93 | 2213.82 | GU |  | TGFBS (Liquid DMEM) | PET723-30050 | 2024-02-06 | HP71-48,HP71-20240123,B3-4,sample,hide,,B3-4,45308,4,8,800,4,20,2222.33999999999,2222.24,2213.93,2213.81999999999,GU,,TGFBS (Liquid DMEM),PET723-30050,02-06-2024 | HP71-48 B3-4 01-17-2024 | 8.415
HP71-49 | HP71-20240123 | B4-1 | sample | hide |  | B4-1 | 2024-01-17 | 1 | 8 | 800 | 4 | 20 | 2150.73 | 2151.07 | 2143.07 | 2143.11 | GU |  | TGFBS (Liquid DMEM) | PET723-30050 | 2024-02-06 | HP71-49,HP71-20240123,B4-1,sample,hide,,B4-1,45308,1,8,800,4,20,2150.73,2151.06999999999,2143.07,2143.11,GU,,TGFBS (Liquid DMEM),PET723-30050,02-06-2024 | HP71-49 B4-1 01-17-2024 | 7.81
HP71-50 | HP71-20240123 | B4-2 | sample | hide |  | B4-2 | 2024-01-17 | 2 | 8 | 800 | 4 | 20 | 2183.23 | 2183.12 | 2174.32 | 2174.26 | GU |  | TGFBS (Liquid DMEM) | PET723-30050 | 2024-02-06 | HP71-50,HP71-20240123,B4-2,sample,hide,,B4-2,45308,2,8,800,4,20,2183.23,2183.12,2174.32,2174.26,GU,,TGFBS (Liquid DMEM),PET723-30050,02-06-2024 | HP71-50 B4-2 01-17-2024 | 8.885
HP71-51 | HP71-20240123 | B4-3 | sample | hide |  | B4-3 | 2024-01-17 | 3 | 8 | 800 | 4 | 20 | 2162.79 | 2162.82 | 2153.74 | 2153.76 | GU |  | TGFBS (Liquid DMEM) | PET723-30050 | 2024-02-06 | HP71-51,HP71-20240123,B4-3,sample,hide,,B4-3,45308,3,8,800,4,20,2162.79,2162.82,2153.74,2153.75999999999,GU,,TGFBS (Liquid DMEM),PET723-30050,02-06-2024 | HP71-51 B4-3 01-17-2024 | 9.055
HP71-52 | HP71-20240123 | B4-4 | sample | hide |  | B4-4 | 2024-01-17 | 4 | 8 | 800 | 4 | 20 | 2129.5 | 2129.37 | 2120.35 | 2120.37 | GU |  | TGFBS (Liquid DMEM) | PET723-30050 | 2024-02-06 | HP71-52,HP71-20240123,B4-4,sample,hide,,B4-4,45308,4,8,800,4,20,2129.5,2129.37,2120.35,2120.37,GU,,TGFBS (Liquid DMEM),PET723-30050,02-06-2024 | HP71-52 B4-4 01-17-2024 | 9.075
[22 empty] | ,,,,,,,,,,,,,,,,,,,,,01-00-1900 |  | 0
[22 empty] | ,,,,,,,,,,,,,,,,,,,,,01-00-1900 |  | 0
[22 empty] | ,,,,,,,,,,,,,,,,,,,,,01-00-1900 |  | 0
[22 empty] | ,,,,,,,,,,,,,,,,,,,,,01-00-1900 |  | 0
[22 empty] | ,,,,,,,,,,,,,,,,,,,,,01-00-1900 |  | 0
[22 empty] | ,,,,,,,,,,,,,,,,,,,,,01-00-1900 |  | 0
[22 empty] | ,,,,,,,,,,,,,,,,,,,,,01-00-1900 |  | 0
[22 empty] | ,,,,,,,,,,,,,,,,,,,,,01-00-1900 |  | 0
[22 empty] | ,,,,,,,,,,,,,,,,,,,,,01-00-1900 |  | 0
[22 empty] | ,,,,,,,,,,,,,,,,,,,,,01-00-1900 |  | 0
[22 empty] | ,,,,,,,,,,,,,,,,,,,,,01-00-1900 |  | 0
[22 empty] | ,,,,,,,,,,,,,,,,,,,,,01-00-1900 |  | 0
[22 empty] | ,,,,,,,,,,,,,,,,,,,,,01-00-1900 |  | 0
[22 empty] | ,,,,,,,,,,,,,,,,,,,,,01-00-1900 |  | 0
[22 empty] | ,,,,,,,,,,,,,,,,,,,,,01-00-1900 |  | 0
[22 empty] | ,,,,,,,,,,,,,,,,,,,,,01-00-1900 |  | 0
[22 empty] | ,,,,,,,,,,,,,,,,,,,,,01-00-1900 |  | 0
[22 empty] | ,,,,,,,,,,,,,,,,,,,,,01-00-1900 |  | 0
[22 empty] | ,,,,,,,,,,,,,,,,,,,,,01-00-1900 |  | 0
[22 empty] | ,,,,,,,,,,,,,,,,,,,,,01-00-1900 |  | 0
[22 empty] | ,,,,,,,,,,,,,,,,,,,,,01-00-1900 |  | 0
[22 empty] | ,,,,,,,,,,,,,,,,,,,,,01-00-1900 |  | 0
[22 empty] | ,,,,,,,,,,,,,,,,,,,,,01-00-1900 |  | 0
[22 empty] | ,,,,,,,,,,,,,,,,,,,,,01-00-1900 |  | 0
[22 empty] | ,,,,,,,,,,,,,,,,,,,,,01-00-1900 |  | 0
[22 empty] | ,,,,,,,,,,,,,,,,,,,,,01-00-1900 |  | 0
[22 empty] | ,,,,,,,,,,,,,,,,,,,,,01-00-1900 |  | 0
[22 empty] | ,,,,,,,,,,,,,,,,,,,,,01-00-1900 |  | 0
[22 empty] | ,,,,,,,,,,,,,,,,,,,,,01-00-1900 |  | 0
[22 empty] | ,,,,,,,,,,,,,,,,,,,,,01-00-1900 |  | 0
[22 empty] | ,,,,,,,,,,,,,,,,,,,,,01-00-1900 |  | 0
[22 empty] | ,,,,,,,,,,,,,,,,,,,,,01-00-1900 |  | 0
[22 empty] | ,,,,,,,,,,,,,,,,,,,,,01-00-1900 |  | 0
[22 empty] | ,,,,,,,,,,,,,,,,,,,,,01-00-1900 |  | 0
[22 empty] | ,,,,,,,,,,,,,,,,,,,,,01-00-1900 |  | 0
[22 empty] | ,,,,,,,,,,,,,,,,,,,,,01-00-1900 |  | 0
[22 empty] | ,,,,,,,,,,,,,,,,,,,,,01-00-1900 |  | 0
[22 empty] | ,,,,,,,,,,,,,,,,,,,,,01-00-1900 |  | 0
[22 empty] | ,,,,,,,,,,,,,,,,,,,,,01-00-1900 |  | 0

## Digestion1 (hidden)
| 1 | 2 | 3 | 4 | 5 | 6 | 7 | 8 | 9 | 10 | 11 | 12
A
B |  | HP71-1,HP71-20240123,Hydroxyproline St1,standard,liquid,,,,,,,,,,,,,GU,0,,,02-06-2024 | HP71-11,HP71-20240123,Gelatin 0.15625,control,liquid,,,,,,,,,,,,,GU,0.08203125,,,02-06-2024 | HP71-17,HP71-20240123,A2-1,sample,hide,,A2-1,45308,1,8,800,4,20,2169.49,2169.52,2164.78,2165.12,GU,,TGFBS (Liquid DMEM),PET723-30050,02-06-2024 | HP71-23,HP71-20240123,A3-3,sample,hide,,A3-3,45308,3,8,800,4,20,2226.97,2226.8,2218.22,2218.29,GU,,TGFBS (Liquid DMEM),PET723-30050,02-06-2024 | HP71-29,HP71-20240123,A5-1,sample,hide,,A5-1,45308,1,8,800,4,20,2167.89,2167.85,2158.74,2158.68,GU,,TGFBS (Liquid DMEM),PET723-30050,02-06-2024 | HP71-35,HP71-20240123,A6-3,sample,hide,,A6-3,45308,3,8,800,4,20,2185.6,2185.56,2176.94,2176.71,GU,,TGFBS (Liquid DMEM),PET723-30050,02-06-2024 | HP71-41,HP71-20240123,B2-1,sample,hide,,B2-1,45308,1,8,800,4,20,2207.13,2207.04,2200.81999999999,2200.77,GU,,TGFBS (Liquid DMEM),PET723-30050,02-06-2024 | HP71-46,HP71-20240123,B3-2,sample,hide,,B3-2,45308,2,8,800,4,20,2186.08,2186.08,2176.65,2176.5,GU,,TGFBS (Liquid DMEM),PET723-30050,02-06-2024 | HP71-52,HP71-20240123,B4-4,sample,hide,,B4-4,45308,4,8,800,4,20,2129.5,2129.37,2120.35,2120.37,GU,,TGFBS (Liquid DMEM),PET723-30050,02-06-2024 | ,,,,,,,,,,,,,,,,,,,,,01-00-1900
C |  | HP71-1,HP71-20240123,Hydroxyproline St1,standard,liquid,,,,,,,,,,,,,GU,0,,,02-06-2024 | HP71-12,HP71-20240123,Gelatin 0,control,liquid,,,,,,,,,,,,,GU,0,,,02-06-2024 | HP71-18,HP71-20240123,A2-2,sample,hide,,A2-2,45308,2,8,800,4,20,2329.19,2329.05,2319.49,2319.58999999999,GU,,TGFBS (Liquid DMEM),PET723-30050,02-06-2024 | HP71-24,HP71-20240123,A3-4,sample,hide,,A3-4,45308,4,8,800,4,20,2208,2208.11,2200.14,2200.08,GU,,TGFBS (Liquid DMEM),PET723-30050,02-06-2024 | HP71-30,HP71-20240123,A5-2,sample,hide,,A5-2,45308,2,8,800,4,20,2193.36,2193.29,2185.08,2185.33,GU,,TGFBS (Liquid DMEM),PET723-30050,02-06-2024 | HP71-36,HP71-20240123,A6-4,sample,hide,,A6-4,45308,4,8,800,4,20,2163.81,2163.77,2154.36,2154.5,GU,,TGFBS (Liquid DMEM),PET723-30050,02-06-2024 | HP71-42,HP71-20240123,B2-2,sample,hide,,B2-2,45308,2,8,800,4,20,2144.19,2144.2,2134.96,2135,GU,,TGFBS (Liquid DMEM),PET723-30050,02-06-2024 | HP71-47,HP71-20240123,B3-3,sample,hide,,B3-3,45308,3,8,800,4,20,2184.43,2184.31,2174.4,2174.33,GU,,TGFBS (Liquid DMEM),PET723-30050,02-06-2024 | ,,,,,,,,,,,,,,,,,,,,,01-00-1900 | ,,,,,,,,,,,,,,,,,,,,,01-00-1900
D |  | HP71-2,HP71-20240123,Hydroxyproline St2,standard,liquid,,,,,,,,,,,,,GU,0.2,,,02-06-2024 | HP71-13,HP71-20240123,A1-1,sample,hide,,A1-1,45308,1,8,800,4,20,1853.01,1853.57,1847.59,1847.43,GU,,TGFBS (Liquid DMEM),PET723-30050,02-06-2024 | HP71-19,HP71-20240123,A2-3,sample,hide,,A2-3,45308,3,8,800,4,20,2152.59,2152.49,2143.89,2143.98,GU,,TGFBS (Liquid DMEM),PET723-30050,02-06-2024 | HP71-25,HP71-20240123,A4-1,sample,hide,,A4-1,45308,1,8,800,4,20,2176.7,2176.64999999999,2167.6,2167.48,GU,,TGFBS (Liquid DMEM),PET723-30050,02-06-2024 | HP71-31,HP71-20240123,A5-3,sample,hide,,A5-3,45308,3,8,800,4,20,1645.05,1644.92,1635.75,1635.96,GU,,TGFBS (Liquid DMEM),PET723-30050,02-06-2024 | HP71-37,HP71-20240123,B1-1,sample,hide,,B1-1,45308,1,8,800,4,20,2164.02,2163.97,2158.81,2159.03,GU,,TGFBS (Liquid DMEM),PET723-30050,02-06-2024 | HP71-43,HP71-20240123,B2-3,sample,hide,,B2-3,45308,3,8,800,4,20,2138.84,2139.03,2129.54,2129.5,GU,,TGFBS (Liquid DMEM),PET723-30050,02-06-2024 | HP71-48,HP71-20240123,B3-4,sample,hide,,B3-4,45308,4,8,800,4,20,2222.33999999999,2222.24,2213.93,2213.81999999999,GU,,TGFBS (Liquid DMEM),PET723-30050,02-06-2024 | ,,,,,,,,,,,,,,,,,,,,,01-00-1900 | ,,,,,,,,,,,,,,,,,,,,,01-00-1900
E |  | HP71-2,HP71-20240123,Hydroxyproline St2,standard,liquid,,,,,,,,,,,,,GU,0.2,,,02-06-2024 | HP71-14,HP71-20240123,A1-2,sample,hide,,A1-2,45308,2,8,800,4,20,2206.34,2206.48,2197.48,2197.47,GU,,TGFBS (Liquid DMEM),PET723-30050,02-06-2024 | HP71-20,HP71-20240123,A2-4,sample,hide,,A2-4,45308,4,8,800,4,20,2186.87,2186.77,2178.39,2178.53,GU,,TGFBS (Liquid DMEM),PET723-30050,02-06-2024 | HP71-26,HP71-20240123,A4-2,sample,hide,,A4-2,45308,2,8,800,4,20,2155.34,2155.33,2145.75,2145.88,GU,,TGFBS (Liquid DMEM),PET723-30050,02-06-2024 | HP71-32,HP71-20240123,A5-4,sample,hide,,A5-4,45308,4,8,800,4,20,2179.72,2179.26,2170.58999999999,2170.67,GU,,TGFBS (Liquid DMEM),PET723-30050,02-06-2024 | HP71-38,HP71-20240123,B1-2,sample,hide,,B1-2,45308,2,8,800,4,20,2181.27999999999,2181.33,2172.42,2172.47,GU,,TGFBS (Liquid DMEM),PET723-30050,02-06-2024 | HP71-44,HP71-20240123,B2-4,sample,hide,,B2-4,45308,4,8,800,4,20,2188.27,2188.27,2178.55,2178.46,GU,,TGFBS (Liquid DMEM),PET723-30050,02-06-2024 | HP71-49,HP71-20240123,B4-1,sample,hide,,B4-1,45308,1,8,800,4,20,2150.73,2151.06999999999,2143.07,2143.11,GU,,TGFBS (Liquid DMEM),PET723-30050,02-06-2024 | ,,,,,,,,,,,,,,,,,,,,,01-00-1900 | ,,,,,,,,,,,,,,,,,,,,,01-00-1900
F |  | HP71-3,HP71-20240123,Hydroxyproline St3,standard,liquid,,,,,,,,,,,,,GU,0.4,,,02-06-2024 | HP71-15,HP71-20240123,A1-3,sample,hide,,A1-3,45308,3,8,800,4,20,2205.88,2205.96,2196.61,2196.6,GU,,TGFBS (Liquid DMEM),PET723-30050,02-06-2024 | HP71-21,HP71-20240123,A3-1,sample,hide,,A3-1,45308,1,8,800,4,20,2156.04,2156.14,2148.69,2148.68,GU,,TGFBS (Liquid DMEM),PET723-30050,02-06-2024 | HP71-27,HP71-20240123,A4-3,sample,hide,,A4-3,45308,3,8,800,4,20,2150.62,2151.02,2142.31,2142.14999999999,GU,,TGFBS (Liquid DMEM),PET723-30050,02-06-2024 | HP71-33,HP71-20240123,A6-1,sample,hide,,A6-1,45308,1,8,800,4,20,2157.54999999999,2157.48,2149.52,2149.4,GU,,TGFBS (Liquid DMEM),PET723-30050,02-06-2024 | HP71-39,HP71-20240123,B1-3,sample,hide,,B1-3,45308,3,8,800,4,20,2201.51,2201.68,2193.69,2193.53,GU,,TGFBS (Liquid DMEM),PET723-30050,02-06-2024 | HP71-45,HP71-20240123,B3-1,sample,hide,,B3-1,45308,1,8,800,4,20,2152.59,2152.48,2144.54999999999,2144.26,GU,,TGFBS (Liquid DMEM),PET723-30050,02-06-2024 | HP71-50,HP71-20240123,B4-2,sample,hide,,B4-2,45308,2,8,800,4,20,2183.23,2183.12,2174.32,2174.26,GU,,TGFBS (Liquid DMEM),PET723-30050,02-06-2024 | ,,,,,,,,,,,,,,,,,,,,,01-00-1900 | ,,,,,,,,,,,,,,,,,,,,,01-00-1900
G |  | HP71-3,HP71-20240123,Hydroxyproline St3,standard,liquid,,,,,,,,,,,,,GU,0.4,,,02-06-2024 | HP71-16,HP71-20240123,A1-4,sample,hide,,A1-4,45308,4,8,800,4,20,2169.89,2170.14,2160.61,2160.81,GU,,TGFBS (Liquid DMEM),PET723-30050,02-06-2024 | HP71-22,HP71-20240123,A3-2,sample,hide,,A3-2,45308,2,8,800,4,20,2239.4,2239.38,2229.68,2229.73,GU,,TGFBS (Liquid DMEM),PET723-30050,02-06-2024 | HP71-28,HP71-20240123,A4-4,sample,hide,,A4-4,45308,4,8,800,4,20,2175.34,2175.34,2167.14,2167.2,GU,,TGFBS (Liquid DMEM),PET723-30050,02-06-2024 | HP71-34,HP71-20240123,A6-2,sample,hide,,A6-2,45308,2,8,800,4,20,2164.6,2164.62999999999,2157.14,2157.1,GU,,TGFBS (Liquid DMEM),PET723-30050,02-06-2024 | HP71-40,HP71-20240123,B1-4,sample,hide,,B1-4,45308,4,8,800,4,20,2182.64,2182.59,2177.12,2177.15,GU,,TGFBS (Liquid DMEM),PET723-30050,02-06-2024 |  | HP71-51,HP71-20240123,B4-3,sample,hide,,B4-3,45308,3,8,800,4,20,2162.79,2162.82,2153.74,2153.75999999999,GU,,TGFBS (Liquid DMEM),PET723-30050,02-06-2024 | ,,,,,,,,,,,,,,,,,,,,,01-00-1900 | ,,,,,,,,,,,,,,,,,,,,,01-00-1900
H

## Digestion2 (hidden)
| 1 | 2 | 3 | 4 | 5 | 6 | 7 | 8 | 9 | 10 | 11 | 12
A
B |  | ,,,,,,,,,,,,,,,,,,,,,01-00-1900 | ,,,,,,,,,,,,,,,,,,,,,01-00-1900 | ,,,,,,,,,,,,,,,,,,,,,01-00-1900 | ,,,,,,,,,,,,,,,,,,,,,01-00-1900 | ,,,,,,,,,,,,,,,,,,,,,01-00-1900
C |  | ,,,,,,,,,,,,,,,,,,,,,01-00-1900 | ,,,,,,,,,,,,,,,,,,,,,01-00-1900 | ,,,,,,,,,,,,,,,,,,,,,01-00-1900 | ,,,,,,,,,,,,,,,,,,,,,01-00-1900 | ,,,,,,,,,,,,,,,,,,,,,01-00-1900
D |  | ,,,,,,,,,,,,,,,,,,,,,01-00-1900 | ,,,,,,,,,,,,,,,,,,,,,01-00-1900 | ,,,,,,,,,,,,,,,,,,,,,01-00-1900 | ,,,,,,,,,,,,,,,,,,,,,01-00-1900 | ,,,,,,,,,,,,,,,,,,,,,01-00-1900
E |  | ,,,,,,,,,,,,,,,,,,,,,01-00-1900 | ,,,,,,,,,,,,,,,,,,,,,01-00-1900 | ,,,,,,,,,,,,,,,,,,,,,01-00-1900 | ,,,,,,,,,,,,,,,,,,,,,01-00-1900 | ,,,,,,,,,,,,,,,,,,,,,01-00-1900
F |  | ,,,,,,,,,,,,,,,,,,,,,01-00-1900 | ,,,,,,,,,,,,,,,,,,,,,01-00-1900 | ,,,,,,,,,,,,,,,,,,,,,01-00-1900 | ,,,,,,,,,,,,,,,,,,,,,01-00-1900 | ,,,,,,,,,,,,,,,,,,,,,01-00-1900
G |  |  | ,,,,,,,,,,,,,,,,,,,,,01-00-1900 | ,,,,,,,,,,,,,,,,,,,,,01-00-1900 | ,,,,,,,,,,,,,,,,,,,,,01-00-1900
H

## Well layout1
| 1 | 2 | 3 | 4 | 5 | 6 | 7 | 8 | 9 | 10 | 11 | 12
A | HP71-7,HP71-20240123,Gelatin 2.5,control,liquid,,,,,,,,,,,,,GU,1.3125,,,02-06-2024 | HP71-8,HP71-20240123,Gelatin 1.25,control,liquid,,,,,,,,,,,,,GU,0.65625,,,02-06-2024 | HP71-9,HP71-20240123,Gelatin 0.625,control,liquid,,,,,,,,,,,,,GU,0.328125,,,02-06-2024 | HP71-10,HP71-20240123,Gelatin 0.3125,control,liquid,,,,,,,,,,,,,GU,0.1640625,,,02-06-2024 | HP71-11,HP71-20240123,Gelatin 0.15625,control,liquid,,,,,,,,,,,,,GU,0.08203125,,,02-06-2024 | HP71-12,HP71-20240123,Gelatin 0,control,liquid,,,,,,,,,,,,,GU,0,,,02-06-2024 | HP71-13,HP71-20240123,A1-1,sample,hide,,A1-1,45308,1,8,800,4,20,1853.01,1853.57,1847.59,1847.43,GU,,TGFBS (Liquid DMEM),PET723-30050,02-06-2024 | HP71-21,HP71-20240123,A3-1,sample,hide,,A3-1,45308,1,8,800,4,20,2156.04,2156.14,2148.69,2148.68,GU,,TGFBS (Liquid DMEM),PET723-30050,02-06-2024 | HP71-29,HP71-20240123,A5-1,sample,hide,,A5-1,45308,1,8,800,4,20,2167.89,2167.85,2158.74,2158.68,GU,,TGFBS (Liquid DMEM),PET723-30050,02-06-2024 | HP71-37,HP71-20240123,B1-1,sample,hide,,B1-1,45308,1,8,800,4,20,2164.02,2163.97,2158.81,2159.03,GU,,TGFBS (Liquid DMEM),PET723-30050,02-06-2024 | HP71-45,HP71-20240123,B3-1,sample,hide,,B3-1,45308,1,8,800,4,20,2152.59,2152.48,2144.54999999999,2144.26,GU,,TGFBS (Liquid DMEM),PET723-30050,02-06-2024
B | HP71-7,HP71-20240123,Gelatin 2.5,control,liquid,,,,,,,,,,,,,GU,1.3125,,,02-06-2024 | HP71-8,HP71-20240123,Gelatin 1.25,control,liquid,,,,,,,,,,,,,GU,0.65625,,,02-06-2024 | HP71-9,HP71-20240123,Gelatin 0.625,control,liquid,,,,,,,,,,,,,GU,0.328125,,,02-06-2024 | HP71-10,HP71-20240123,Gelatin 0.3125,control,liquid,,,,,,,,,,,,,GU,0.1640625,,,02-06-2024 | HP71-11,HP71-20240123,Gelatin 0.15625,control,liquid,,,,,,,,,,,,,GU,0.08203125,,,02-06-2024 | HP71-12,HP71-20240123,Gelatin 0,control,liquid,,,,,,,,,,,,,GU,0,,,02-06-2024 | HP71-13,HP71-20240123,A1-1,sample,hide,,A1-1,45308,1,8,800,4,20,1853.01,1853.57,1847.59,1847.43,GU,,TGFBS (Liquid DMEM),PET723-30050,02-06-2024 | HP71-21,HP71-20240123,A3-1,sample,hide,,A3-1,45308,1,8,800,4,20,2156.04,2156.14,2148.69,2148.68,GU,,TGFBS (Liquid DMEM),PET723-30050,02-06-2024 | HP71-29,HP71-20240123,A5-1,sample,hide,,A5-1,45308,1,8,800,4,20,2167.89,2167.85,2158.74,2158.68,GU,,TGFBS (Liquid DMEM),PET723-30050,02-06-2024 | HP71-37,HP71-20240123,B1-1,sample,hide,,B1-1,45308,1,8,800,4,20,2164.02,2163.97,2158.81,2159.03,GU,,TGFBS (Liquid DMEM),PET723-30050,02-06-2024 | HP71-45,HP71-20240123,B3-1,sample,hide,,B3-1,45308,1,8,800,4,20,2152.59,2152.48,2144.54999999999,2144.26,GU,,TGFBS (Liquid DMEM),PET723-30050,02-06-2024
C | HP71-7,HP71-20240123,Gelatin 2.5,control,liquid,,,,,,,,,,,,,GU,1.3125,,,02-06-2024 | HP71-8,HP71-20240123,Gelatin 1.25,control,liquid,,,,,,,,,,,,,GU,0.65625,,,02-06-2024 | HP71-9,HP71-20240123,Gelatin 0.625,control,liquid,,,,,,,,,,,,,GU,0.328125,,,02-06-2024 | HP71-10,HP71-20240123,Gelatin 0.3125,control,liquid,,,,,,,,,,,,,GU,0.1640625,,,02-06-2024 | HP71-11,HP71-20240123,Gelatin 0.15625,control,liquid,,,,,,,,,,,,,GU,0.08203125,,,02-06-2024 | HP71-12,HP71-20240123,Gelatin 0,control,liquid,,,,,,,,,,,,,GU,0,,,02-06-2024 | HP71-13,HP71-20240123,A1-1,sample,hide,,A1-1,45308,1,8,800,4,20,1853.01,1853.57,1847.59,1847.43,GU,,TGFBS (Liquid DMEM),PET723-30050,02-06-2024 | HP71-21,HP71-20240123,A3-1,sample,hide,,A3-1,45308,1,8,800,4,20,2156.04,2156.14,2148.69,2148.68,GU,,TGFBS (Liquid DMEM),PET723-30050,02-06-2024 | HP71-29,HP71-20240123,A5-1,sample,hide,,A5-1,45308,1,8,800,4,20,2167.89,2167.85,2158.74,2158.68,GU,,TGFBS (Liquid DMEM),PET723-30050,02-06-2024 | HP71-37,HP71-20240123,B1-1,sample,hide,,B1-1,45308,1,8,800,4,20,2164.02,2163.97,2158.81,2159.03,GU,,TGFBS (Liquid DMEM),PET723-30050,02-06-2024 | HP71-45,HP71-20240123,B3-1,sample,hide,,B3-1,45308,1,8,800,4,20,2152.59,2152.48,2144.54999999999,2144.26,GU,,TGFBS (Liquid DMEM),PET723-30050,02-06-2024
D | HP71-7,HP71-20240123,Gelatin 2.5,control,liquid,,,,,,,,,,,,,GU,1.3125,,,02-06-2024 | HP71-8,HP71-20240123,Gelatin 1.25,control,liquid,,,,,,,,,,,,,GU,0.65625,,,02-06-2024 | HP71-9,HP71-20240123,Gelatin 0.625,control,liquid,,,,,,,,,,,,,GU,0.328125,,,02-06-2024 | HP71-10,HP71-20240123,Gelatin 0.3125,control,liquid,,,,,,,,,,,,,GU,0.1640625,,,02-06-2024 | HP71-11,HP71-20240123,Gelatin 0.15625,control,liquid,,,,,,,,,,,,,GU,0.08203125,,,02-06-2024 | HP71-12,HP71-20240123,Gelatin 0,control,liquid,,,,,,,,,,,,,GU,0,,,02-06-2024 | HP71-13,HP71-20240123,A1-1,sample,hide,,A1-1,45308,1,8,800,4,20,1853.01,1853.57,1847.59,1847.43,GU,,TGFBS (Liquid DMEM),PET723-30050,02-06-2024 | HP71-21,HP71-20240123,A3-1,sample,hide,,A3-1,45308,1,8,800,4,20,2156.04,2156.14,2148.69,2148.68,GU,,TGFBS (Liquid DMEM),PET723-30050,02-06-2024 | HP71-29,HP71-20240123,A5-1,sample,hide,,A5-1,45308,1,8,800,4,20,2167.89,2167.85,2158.74,2158.68,GU,,TGFBS (Liquid DMEM),PET723-30050,02-06-2024 | HP71-37,HP71-20240123,B1-1,sample,hide,,B1-1,45308,1,8,800,4,20,2164.02,2163.97,2158.81,2159.03,GU,,TGFBS (Liquid DMEM),PET723-30050,02-06-2024 | HP71-45,HP71-20240123,B3-1,sample,hide,,B3-1,45308,1,8,800,4,20,2152.59,2152.48,2144.54999999999,2144.26,GU,,TGFBS (Liquid DMEM),PET723-30050,02-06-2024
E | HP71-14,HP71-20240123,A1-2,sample,hide,,A1-2,45308,2,8,800,4,20,2206.34,2206.48,2197.48,2197.47,GU,,TGFBS (Liquid DMEM),PET723-30050,02-06-2024 | HP71-22,HP71-20240123,A3-2,sample,hide,,A3-2,45308,2,8,800,4,20,2239.4,2239.38,2229.68,2229.73,GU,,TGFBS (Liquid DMEM),PET723-30050,02-06-2024 | HP71-30,HP71-20240123,A5-2,sample,hide,,A5-2,45308,2,8,800,4,20,2193.36,2193.29,2185.08,2185.33,GU,,TGFBS (Liquid DMEM),PET723-30050,02-06-2024 | HP71-38,HP71-20240123,B1-2,sample,hide,,B1-2,45308,2,8,800,4,20,2181.27999999999,2181.33,2172.42,2172.47,GU,,TGFBS (Liquid DMEM),PET723-30050,02-06-2024 | HP71-46,HP71-20240123,B3-2,sample,hide,,B3-2,45308,2,8,800,4,20,2186.08,2186.08,2176.65,2176.5,GU,,TGFBS (Liquid DMEM),PET723-30050,02-06-2024 |  | HP71-6,HP71-20240123,Hydroxyproline St6,standard,liquid,,,,,,,,,,,,,GU,1,,,02-06-2024 | HP71-5,HP71-20240123,Hydroxyproline St5,standard,liquid,,,,,,,,,,,,,GU,0.8,,,02-06-2024 | HP71-4,HP71-20240123,Hydroxyproline St4,standard,liquid,,,,,,,,,,,,,GU,0.6,,,02-06-2024 | HP71-3,HP71-20240123,Hydroxyproline St3,standard,liquid,,,,,,,,,,,,,GU,0.4,,,02-06-2024 | HP71-2,HP71-20240123,Hydroxyproline St2,standard,liquid,,,,,,,,,,,,,GU,0.2,,,02-06-2024 | HP71-1,HP71-20240123,Hydroxyproline St1,standard,liquid,,,,,,,,,,,,,GU,0,,,02-06-2024
F | HP71-14,HP71-20240123,A1-2,sample,hide,,A1-2,45308,2,8,800,4,20,2206.34,2206.48,2197.48,2197.47,GU,,TGFBS (Liquid DMEM),PET723-30050,02-06-2024 | HP71-22,HP71-20240123,A3-2,sample,hide,,A3-2,45308,2,8,800,4,20,2239.4,2239.38,2229.68,2229.73,GU,,TGFBS (Liquid DMEM),PET723-30050,02-06-2024 | HP71-30,HP71-20240123,A5-2,sample,hide,,A5-2,45308,2,8,800,4,20,2193.36,2193.29,2185.08,2185.33,GU,,TGFBS (Liquid DMEM),PET723-30050,02-06-2024 | HP71-38,HP71-20240123,B1-2,sample,hide,,B1-2,45308,2,8,800,4,20,2181.27999999999,2181.33,2172.42,2172.47,GU,,TGFBS (Liquid DMEM),PET723-30050,02-06-2024 | HP71-46,HP71-20240123,B3-2,sample,hide,,B3-2,45308,2,8,800,4,20,2186.08,2186.08,2176.65,2176.5,GU,,TGFBS (Liquid DMEM),PET723-30050,02-06-2024 |  | HP71-6,HP71-20240123,Hydroxyproline St6,standard,liquid,,,,,,,,,,,,,GU,1,,,02-06-2024 | HP71-5,HP71-20240123,Hydroxyproline St5,standard,liquid,,,,,,,,,,,,,GU,0.8,,,02-06-2024 | HP71-4,HP71-20240123,Hydroxyproline St4,standard,liquid,,,,,,,,,,,,,GU,0.6,,,02-06-2024 | HP71-3,HP71-20240123,Hydroxyproline St3,standard,liquid,,,,,,,,,,,,,GU,0.4,,,02-06-2024 | HP71-2,HP71-20240123,Hydroxyproline St2,standard,liquid,,,,,,,,,,,,,GU,0.2,,,02-06-2024 | HP71-1,HP71-20240123,Hydroxyproline St1,standard,liquid,,,,,,,,,,,,,GU,0,,,02-06-2024
G | HP71-14,HP71-20240123,A1-2,sample,hide,,A1-2,45308,2,8,800,4,20,2206.34,2206.48,2197.48,2197.47,GU,,TGFBS (Liquid DMEM),PET723-30050,02-06-2024 | HP71-22,HP71-20240123,A3-2,sample,hide,,A3-2,45308,2,8,800,4,20,2239.4,2239.38,2229.68,2229.73,GU,,TGFBS (Liquid DMEM),PET723-30050,02-06-2024 | HP71-30,HP71-20240123,A5-2,sample,hide,,A5-2,45308,2,8,800,4,20,2193.36,2193.29,2185.08,2185.33,GU,,TGFBS (Liquid DMEM),PET723-30050,02-06-2024 | HP71-38,HP71-20240123,B1-2,sample,hide,,B1-2,45308,2,8,800,4,20,2181.27999999999,2181.33,2172.42,2172.47,GU,,TGFBS (Liquid DMEM),PET723-30050,02-06-2024 | HP71-46,HP71-20240123,B3-2,sample,hide,,B3-2,45308,2,8,800,4,20,2186.08,2186.08,2176.65,2176.5,GU,,TGFBS (Liquid DMEM),PET723-30050,02-06-2024
H | HP71-14,HP71-20240123,A1-2,sample,hide,,A1-2,45308,2,8,800,4,20,2206.34,2206.48,2197.48,2197.47,GU,,TGFBS (Liquid DMEM),PET723-30050,02-06-2024 | HP71-22,HP71-20240123,A3-2,sample,hide,,A3-2,45308,2,8,800,4,20,2239.4,2239.38,2229.68,2229.73,GU,,TGFBS (Liquid DMEM),PET723-30050,02-06-2024 | HP71-30,HP71-20240123,A5-2,sample,hide,,A5-2,45308,2,8,800,4,20,2193.36,2193.29,2185.08,2185.33,GU,,TGFBS (Liquid DMEM),PET723-30050,02-06-2024 | HP71-38,HP71-20240123,B1-2,sample,hide,,B1-2,45308,2,8,800,4,20,2181.27999999999,2181.33,2172.42,2172.47,GU,,TGFBS (Liquid DMEM),PET723-30050,02-06-2024 | HP71-46,HP71-20240123,B3-2,sample,hide,,B3-2,45308,2,8,800,4,20,2186.08,2186.08,2176.65,2176.5,GU,,TGFBS (Liquid DMEM),PET723-30050,02-06-2024

## Well layout2
| 1 | 2 | 3 | 4 | 5 | 6 | 7 | 8 | 9 | 10 | 11 | 12
A | HP71-15,HP71-20240123,A1-3,sample,hide,,A1-3,45308,3,8,800,4,20,2205.88,2205.96,2196.61,2196.6,GU,,TGFBS (Liquid DMEM),PET723-30050,02-06-2024 | HP71-23,HP71-20240123,A3-3,sample,hide,,A3-3,45308,3,8,800,4,20,2226.97,2226.8,2218.22,2218.29,GU,,TGFBS (Liquid DMEM),PET723-30050,02-06-2024 | HP71-31,HP71-20240123,A5-3,sample,hide,,A5-3,45308,3,8,800,4,20,1645.05,1644.92,1635.75,1635.96,GU,,TGFBS (Liquid DMEM),PET723-30050,02-06-2024 | HP71-39,HP71-20240123,B1-3,sample,hide,,B1-3,45308,3,8,800,4,20,2201.51,2201.68,2193.69,2193.53,GU,,TGFBS (Liquid DMEM),PET723-30050,02-06-2024 | HP71-47,HP71-20240123,B3-3,sample,hide,,B3-3,45308,3,8,800,4,20,2184.43,2184.31,2174.4,2174.33,GU,,TGFBS (Liquid DMEM),PET723-30050,02-06-2024 | HP71-16,HP71-20240123,A1-4,sample,hide,,A1-4,45308,4,8,800,4,20,2169.89,2170.14,2160.61,2160.81,GU,,TGFBS (Liquid DMEM),PET723-30050,02-06-2024 | HP71-24,HP71-20240123,A3-4,sample,hide,,A3-4,45308,4,8,800,4,20,2208,2208.11,2200.14,2200.08,GU,,TGFBS (Liquid DMEM),PET723-30050,02-06-2024 | HP71-32,HP71-20240123,A5-4,sample,hide,,A5-4,45308,4,8,800,4,20,2179.72,2179.26,2170.58999999999,2170.67,GU,,TGFBS (Liquid DMEM),PET723-30050,02-06-2024 | HP71-40,HP71-20240123,B1-4,sample,hide,,B1-4,45308,4,8,800,4,20,2182.64,2182.59,2177.12,2177.15,GU,,TGFBS (Liquid DMEM),PET723-30050,02-06-2024 | HP71-48,HP71-20240123,B3-4,sample,hide,,B3-4,45308,4,8,800,4,20,2222.33999999999,2222.24,2213.93,2213.81999999999,GU,,TGFBS (Liquid DMEM),PET723-30050,02-06-2024
B | HP71-15,HP71-20240123,A1-3,sample,hide,,A1-3,45308,3,8,800,4,20,2205.88,2205.96,2196.61,2196.6,GU,,TGFBS (Liquid DMEM),PET723-30050,02-06-2024 | HP71-23,HP71-20240123,A3-3,sample,hide,,A3-3,45308,3,8,800,4,20,2226.97,2226.8,2218.22,2218.29,GU,,TGFBS (Liquid DMEM),PET723-30050,02-06-2024 | HP71-31,HP71-20240123,A5-3,sample,hide,,A5-3,45308,3,8,800,4,20,1645.05,1644.92,1635.75,1635.96,GU,,TGFBS (Liquid DMEM),PET723-30050,02-06-2024 | HP71-39,HP71-20240123,B1-3,sample,hide,,B1-3,45308,3,8,800,4,20,2201.51,2201.68,2193.69,2193.53,GU,,TGFBS (Liquid DMEM),PET723-30050,02-06-2024 | HP71-47,HP71-20240123,B3-3,sample,hide,,B3-3,45308,3,8,800,4,20,2184.43,2184.31,2174.4,2174.33,GU,,TGFBS (Liquid DMEM),PET723-30050,02-06-2024 | HP71-16,HP71-20240123,A1-4,sample,hide,,A1-4,45308,4,8,800,4,20,2169.89,2170.14,2160.61,2160.81,GU,,TGFBS (Liquid DMEM),PET723-30050,02-06-2024 | HP71-24,HP71-20240123,A3-4,sample,hide,,A3-4,45308,4,8,800,4,20,2208,2208.11,2200.14,2200.08,GU,,TGFBS (Liquid DMEM),PET723-30050,02-06-2024 | HP71-32,HP71-20240123,A5-4,sample,hide,,A5-4,45308,4,8,800,4,20,2179.72,2179.26,2170.58999999999,2170.67,GU,,TGFBS (Liquid DMEM),PET723-30050,02-06-2024 | HP71-40,HP71-20240123,B1-4,sample,hide,,B1-4,45308,4,8,800,4,20,2182.64,2182.59,2177.12,2177.15,GU,,TGFBS (Liquid DMEM),PET723-30050,02-06-2024 | HP71-48,HP71-20240123,B3-4,sample,hide,,B3-4,45308,4,8,800,4,20,2222.33999999999,2222.24,2213.93,2213.81999999999,GU,,TGFBS (Liquid DMEM),PET723-30050,02-06-2024
C | HP71-15,HP71-20240123,A1-3,sample,hide,,A1-3,45308,3,8,800,4,20,2205.88,2205.96,2196.61,2196.6,GU,,TGFBS (Liquid DMEM),PET723-30050,02-06-2024 | HP71-23,HP71-20240123,A3-3,sample,hide,,A3-3,45308,3,8,800,4,20,2226.97,2226.8,2218.22,2218.29,GU,,TGFBS (Liquid DMEM),PET723-30050,02-06-2024 | HP71-31,HP71-20240123,A5-3,sample,hide,,A5-3,45308,3,8,800,4,20,1645.05,1644.92,1635.75,1635.96,GU,,TGFBS (Liquid DMEM),PET723-30050,02-06-2024 | HP71-39,HP71-20240123,B1-3,sample,hide,,B1-3,45308,3,8,800,4,20,2201.51,2201.68,2193.69,2193.53,GU,,TGFBS (Liquid DMEM),PET723-30050,02-06-2024 | HP71-47,HP71-20240123,B3-3,sample,hide,,B3-3,45308,3,8,800,4,20,2184.43,2184.31,2174.4,2174.33,GU,,TGFBS (Liquid DMEM),PET723-30050,02-06-2024 | HP71-16,HP71-20240123,A1-4,sample,hide,,A1-4,45308,4,8,800,4,20,2169.89,2170.14,2160.61,2160.81,GU,,TGFBS (Liquid DMEM),PET723-30050,02-06-2024 | HP71-24,HP71-20240123,A3-4,sample,hide,,A3-4,45308,4,8,800,4,20,2208,2208.11,2200.14,2200.08,GU,,TGFBS (Liquid DMEM),PET723-30050,02-06-2024 | HP71-32,HP71-20240123,A5-4,sample,hide,,A5-4,45308,4,8,800,4,20,2179.72,2179.26,2170.58999999999,2170.67,GU,,TGFBS (Liquid DMEM),PET723-30050,02-06-2024 | HP71-40,HP71-20240123,B1-4,sample,hide,,B1-4,45308,4,8,800,4,20,2182.64,2182.59,2177.12,2177.15,GU,,TGFBS (Liquid DMEM),PET723-30050,02-06-2024 | HP71-48,HP71-20240123,B3-4,sample,hide,,B3-4,45308,4,8,800,4,20,2222.33999999999,2222.24,2213.93,2213.81999999999,GU,,TGFBS (Liquid DMEM),PET723-30050,02-06-2024
D | HP71-15,HP71-20240123,A1-3,sample,hide,,A1-3,45308,3,8,800,4,20,2205.88,2205.96,2196.61,2196.6,GU,,TGFBS (Liquid DMEM),PET723-30050,02-06-2024 | HP71-23,HP71-20240123,A3-3,sample,hide,,A3-3,45308,3,8,800,4,20,2226.97,2226.8,2218.22,2218.29,GU,,TGFBS (Liquid DMEM),PET723-30050,02-06-2024 | HP71-31,HP71-20240123,A5-3,sample,hide,,A5-3,45308,3,8,800,4,20,1645.05,1644.92,1635.75,1635.96,GU,,TGFBS (Liquid DMEM),PET723-30050,02-06-2024 | HP71-39,HP71-20240123,B1-3,sample,hide,,B1-3,45308,3,8,800,4,20,2201.51,2201.68,2193.69,2193.53,GU,,TGFBS (Liquid DMEM),PET723-30050,02-06-2024 | HP71-47,HP71-20240123,B3-3,sample,hide,,B3-3,45308,3,8,800,4,20,2184.43,2184.31,2174.4,2174.33,GU,,TGFBS (Liquid DMEM),PET723-30050,02-06-2024 | HP71-16,HP71-20240123,A1-4,sample,hide,,A1-4,45308,4,8,800,4,20,2169.89,2170.14,2160.61,2160.81,GU,,TGFBS (Liquid DMEM),PET723-30050,02-06-2024 | HP71-24,HP71-20240123,A3-4,sample,hide,,A3-4,45308,4,8,800,4,20,2208,2208.11,2200.14,2200.08,GU,,TGFBS (Liquid DMEM),PET723-30050,02-06-2024 | HP71-32,HP71-20240123,A5-4,sample,hide,,A5-4,45308,4,8,800,4,20,2179.72,2179.26,2170.58999999999,2170.67,GU,,TGFBS (Liquid DMEM),PET723-30050,02-06-2024 | HP71-40,HP71-20240123,B1-4,sample,hide,,B1-4,45308,4,8,800,4,20,2182.64,2182.59,2177.12,2177.15,GU,,TGFBS (Liquid DMEM),PET723-30050,02-06-2024 | HP71-48,HP71-20240123,B3-4,sample,hide,,B3-4,45308,4,8,800,4,20,2222.33999999999,2222.24,2213.93,2213.81999999999,GU,,TGFBS (Liquid DMEM),PET723-30050,02-06-2024
E | HP71-17,HP71-20240123,A2-1,sample,hide,,A2-1,45308,1,8,800,4,20,2169.49,2169.52,2164.78,2165.12,GU,,TGFBS (Liquid DMEM),PET723-30050,02-06-2024 | HP71-25,HP71-20240123,A4-1,sample,hide,,A4-1,45308,1,8,800,4,20,2176.7,2176.64999999999,2167.6,2167.48,GU,,TGFBS (Liquid DMEM),PET723-30050,02-06-2024 | HP71-33,HP71-20240123,A6-1,sample,hide,,A6-1,45308,1,8,800,4,20,2157.54999999999,2157.48,2149.52,2149.4,GU,,TGFBS (Liquid DMEM),PET723-30050,02-06-2024 | HP71-41,HP71-20240123,B2-1,sample,hide,,B2-1,45308,1,8,800,4,20,2207.13,2207.04,2200.81999999999,2200.77,GU,,TGFBS (Liquid DMEM),PET723-30050,02-06-2024 | HP71-49,HP71-20240123,B4-1,sample,hide,,B4-1,45308,1,8,800,4,20,2150.73,2151.06999999999,2143.07,2143.11,GU,,TGFBS (Liquid DMEM),PET723-30050,02-06-2024 |  | HP71-6,HP71-20240123,Hydroxyproline St6,standard,liquid,,,,,,,,,,,,,GU,1,,,02-06-2024 | HP71-5,HP71-20240123,Hydroxyproline St5,standard,liquid,,,,,,,,,,,,,GU,0.8,,,02-06-2024 | HP71-4,HP71-20240123,Hydroxyproline St4,standard,liquid,,,,,,,,,,,,,GU,0.6,,,02-06-2024 | HP71-3,HP71-20240123,Hydroxyproline St3,standard,liquid,,,,,,,,,,,,,GU,0.4,,,02-06-2024 | HP71-2,HP71-20240123,Hydroxyproline St2,standard,liquid,,,,,,,,,,,,,GU,0.2,,,02-06-2024 | HP71-1,HP71-20240123,Hydroxyproline St1,standard,liquid,,,,,,,,,,,,,GU,0,,,02-06-2024
F | HP71-17,HP71-20240123,A2-1,sample,hide,,A2-1,45308,1,8,800,4,20,2169.49,2169.52,2164.78,2165.12,GU,,TGFBS (Liquid DMEM),PET723-30050,02-06-2024 | HP71-25,HP71-20240123,A4-1,sample,hide,,A4-1,45308,1,8,800,4,20,2176.7,2176.64999999999,2167.6,2167.48,GU,,TGFBS (Liquid DMEM),PET723-30050,02-06-2024 | HP71-33,HP71-20240123,A6-1,sample,hide,,A6-1,45308,1,8,800,4,20,2157.54999999999,2157.48,2149.52,2149.4,GU,,TGFBS (Liquid DMEM),PET723-30050,02-06-2024 | HP71-41,HP71-20240123,B2-1,sample,hide,,B2-1,45308,1,8,800,4,20,2207.13,2207.04,2200.81999999999,2200.77,GU,,TGFBS (Liquid DMEM),PET723-30050,02-06-2024 | HP71-49,HP71-20240123,B4-1,sample,hide,,B4-1,45308,1,8,800,4,20,2150.73,2151.06999999999,2143.07,2143.11,GU,,TGFBS (Liquid DMEM),PET723-30050,02-06-2024 |  | HP71-6,HP71-20240123,Hydroxyproline St6,standard,liquid,,,,,,,,,,,,,GU,1,,,02-06-2024 | HP71-5,HP71-20240123,Hydroxyproline St5,standard,liquid,,,,,,,,,,,,,GU,0.8,,,02-06-2024 | HP71-4,HP71-20240123,Hydroxyproline St4,standard,liquid,,,,,,,,,,,,,GU,0.6,,,02-06-2024 | HP71-3,HP71-20240123,Hydroxyproline St3,standard,liquid,,,,,,,,,,,,,GU,0.4,,,02-06-2024 | HP71-2,HP71-20240123,Hydroxyproline St2,standard,liquid,,,,,,,,,,,,,GU,0.2,,,02-06-2024 | HP71-1,HP71-20240123,Hydroxyproline St1,standard,liquid,,,,,,,,,,,,,GU,0,,,02-06-2024
G | HP71-17,HP71-20240123,A2-1,sample,hide,,A2-1,45308,1,8,800,4,20,2169.49,2169.52,2164.78,2165.12,GU,,TGFBS (Liquid DMEM),PET723-30050,02-06-2024 | HP71-25,HP71-20240123,A4-1,sample,hide,,A4-1,45308,1,8,800,4,20,2176.7,2176.64999999999,2167.6,2167.48,GU,,TGFBS (Liquid DMEM),PET723-30050,02-06-2024 | HP71-33,HP71-20240123,A6-1,sample,hide,,A6-1,45308,1,8,800,4,20,2157.54999999999,2157.48,2149.52,2149.4,GU,,TGFBS (Liquid DMEM),PET723-30050,02-06-2024 | HP71-41,HP71-20240123,B2-1,sample,hide,,B2-1,45308,1,8,800,4,20,2207.13,2207.04,2200.81999999999,2200.77,GU,,TGFBS (Liquid DMEM),PET723-30050,02-06-2024 | HP71-49,HP71-20240123,B4-1,sample,hide,,B4-1,45308,1,8,800,4,20,2150.73,2151.06999999999,2143.07,2143.11,GU,,TGFBS (Liquid DMEM),PET723-30050,02-06-2024
H | HP71-17,HP71-20240123,A2-1,sample,hide,,A2-1,45308,1,8,800,4,20,2169.49,2169.52,2164.78,2165.12,GU,,TGFBS (Liquid DMEM),PET723-30050,02-06-2024 | HP71-25,HP71-20240123,A4-1,sample,hide,,A4-1,45308,1,8,800,4,20,2176.7,2176.64999999999,2167.6,2167.48,GU,,TGFBS (Liquid DMEM),PET723-30050,02-06-2024 | HP71-33,HP71-20240123,A6-1,sample,hide,,A6-1,45308,1,8,800,4,20,2157.54999999999,2157.48,2149.52,2149.4,GU,,TGFBS (Liquid DMEM),PET723-30050,02-06-2024 | HP71-41,HP71-20240123,B2-1,sample,hide,,B2-1,45308,1,8,800,4,20,2207.13,2207.04,2200.81999999999,2200.77,GU,,TGFBS (Liquid DMEM),PET723-30050,02-06-2024 | HP71-49,HP71-20240123,B4-1,sample,hide,,B4-1,45308,1,8,800,4,20,2150.73,2151.06999999999,2143.07,2143.11,GU,,TGFBS (Liquid DMEM),PET723-30050,02-06-2024

## Well layout3
| 1 | 2 | 3 | 4 | 5 | 6 | 7 | 8 | 9 | 10 | 11 | 12
A | HP71-18,HP71-20240123,A2-2,sample,hide,,A2-2,45308,2,8,800,4,20,2329.19,2329.05,2319.49,2319.58999999999,GU,,TGFBS (Liquid DMEM),PET723-30050,02-06-2024 | HP71-26,HP71-20240123,A4-2,sample,hide,,A4-2,45308,2,8,800,4,20,2155.34,2155.33,2145.75,2145.88,GU,,TGFBS (Liquid DMEM),PET723-30050,02-06-2024 | HP71-34,HP71-20240123,A6-2,sample,hide,,A6-2,45308,2,8,800,4,20,2164.6,2164.62999999999,2157.14,2157.1,GU,,TGFBS (Liquid DMEM),PET723-30050,02-06-2024 | HP71-42,HP71-20240123,B2-2,sample,hide,,B2-2,45308,2,8,800,4,20,2144.19,2144.2,2134.96,2135,GU,,TGFBS (Liquid DMEM),PET723-30050,02-06-2024 | HP71-50,HP71-20240123,B4-2,sample,hide,,B4-2,45308,2,8,800,4,20,2183.23,2183.12,2174.32,2174.26,GU,,TGFBS (Liquid DMEM),PET723-30050,02-06-2024 | HP71-19,HP71-20240123,A2-3,sample,hide,,A2-3,45308,3,8,800,4,20,2152.59,2152.49,2143.89,2143.98,GU,,TGFBS (Liquid DMEM),PET723-30050,02-06-2024 | HP71-27,HP71-20240123,A4-3,sample,hide,,A4-3,45308,3,8,800,4,20,2150.62,2151.02,2142.31,2142.14999999999,GU,,TGFBS (Liquid DMEM),PET723-30050,02-06-2024 | HP71-35,HP71-20240123,A6-3,sample,hide,,A6-3,45308,3,8,800,4,20,2185.6,2185.56,2176.94,2176.71,GU,,TGFBS (Liquid DMEM),PET723-30050,02-06-2024 | HP71-43,HP71-20240123,B2-3,sample,hide,,B2-3,45308,3,8,800,4,20,2138.84,2139.03,2129.54,2129.5,GU,,TGFBS (Liquid DMEM),PET723-30050,02-06-2024 | HP71-51,HP71-20240123,B4-3,sample,hide,,B4-3,45308,3,8,800,4,20,2162.79,2162.82,2153.74,2153.75999999999,GU,,TGFBS (Liquid DMEM),PET723-30050,02-06-2024
B | HP71-18,HP71-20240123,A2-2,sample,hide,,A2-2,45308,2,8,800,4,20,2329.19,2329.05,2319.49,2319.58999999999,GU,,TGFBS (Liquid DMEM),PET723-30050,02-06-2024 | HP71-26,HP71-20240123,A4-2,sample,hide,,A4-2,45308,2,8,800,4,20,2155.34,2155.33,2145.75,2145.88,GU,,TGFBS (Liquid DMEM),PET723-30050,02-06-2024 | HP71-34,HP71-20240123,A6-2,sample,hide,,A6-2,45308,2,8,800,4,20,2164.6,2164.62999999999,2157.14,2157.1,GU,,TGFBS (Liquid DMEM),PET723-30050,02-06-2024 | HP71-42,HP71-20240123,B2-2,sample,hide,,B2-2,45308,2,8,800,4,20,2144.19,2144.2,2134.96,2135,GU,,TGFBS (Liquid DMEM),PET723-30050,02-06-2024 | HP71-50,HP71-20240123,B4-2,sample,hide,,B4-2,45308,2,8,800,4,20,2183.23,2183.12,2174.32,2174.26,GU,,TGFBS (Liquid DMEM),PET723-30050,02-06-2024 | HP71-19,HP71-20240123,A2-3,sample,hide,,A2-3,45308,3,8,800,4,20,2152.59,2152.49,2143.89,2143.98,GU,,TGFBS (Liquid DMEM),PET723-30050,02-06-2024 | HP71-27,HP71-20240123,A4-3,sample,hide,,A4-3,45308,3,8,800,4,20,2150.62,2151.02,2142.31,2142.14999999999,GU,,TGFBS (Liquid DMEM),PET723-30050,02-06-2024 | HP71-35,HP71-20240123,A6-3,sample,hide,,A6-3,45308,3,8,800,4,20,2185.6,2185.56,2176.94,2176.71,GU,,TGFBS (Liquid DMEM),PET723-30050,02-06-2024 | HP71-43,HP71-20240123,B2-3,sample,hide,,B2-3,45308,3,8,800,4,20,2138.84,2139.03,2129.54,2129.5,GU,,TGFBS (Liquid DMEM),PET723-30050,02-06-2024 | HP71-51,HP71-20240123,B4-3,sample,hide,,B4-3,45308,3,8,800,4,20,2162.79,2162.82,2153.74,2153.75999999999,GU,,TGFBS (Liquid DMEM),PET723-30050,02-06-2024
C | HP71-18,HP71-20240123,A2-2,sample,hide,,A2-2,45308,2,8,800,4,20,2329.19,2329.05,2319.49,2319.58999999999,GU,,TGFBS (Liquid DMEM),PET723-30050,02-06-2024 | HP71-26,HP71-20240123,A4-2,sample,hide,,A4-2,45308,2,8,800,4,20,2155.34,2155.33,2145.75,2145.88,GU,,TGFBS (Liquid DMEM),PET723-30050,02-06-2024 | HP71-34,HP71-20240123,A6-2,sample,hide,,A6-2,45308,2,8,800,4,20,2164.6,2164.62999999999,2157.14,2157.1,GU,,TGFBS (Liquid DMEM),PET723-30050,02-06-2024 | HP71-42,HP71-20240123,B2-2,sample,hide,,B2-2,45308,2,8,800,4,20,2144.19,2144.2,2134.96,2135,GU,,TGFBS (Liquid DMEM),PET723-30050,02-06-2024 | HP71-50,HP71-20240123,B4-2,sample,hide,,B4-2,45308,2,8,800,4,20,2183.23,2183.12,2174.32,2174.26,GU,,TGFBS (Liquid DMEM),PET723-30050,02-06-2024 | HP71-19,HP71-20240123,A2-3,sample,hide,,A2-3,45308,3,8,800,4,20,2152.59,2152.49,2143.89,2143.98,GU,,TGFBS (Liquid DMEM),PET723-30050,02-06-2024 | HP71-27,HP71-20240123,A4-3,sample,hide,,A4-3,45308,3,8,800,4,20,2150.62,2151.02,2142.31,2142.14999999999,GU,,TGFBS (Liquid DMEM),PET723-30050,02-06-2024 | HP71-35,HP71-20240123,A6-3,sample,hide,,A6-3,45308,3,8,800,4,20,2185.6,2185.56,2176.94,2176.71,GU,,TGFBS (Liquid DMEM),PET723-30050,02-06-2024 | HP71-43,HP71-20240123,B2-3,sample,hide,,B2-3,45308,3,8,800,4,20,2138.84,2139.03,2129.54,2129.5,GU,,TGFBS (Liquid DMEM),PET723-30050,02-06-2024 | HP71-51,HP71-20240123,B4-3,sample,hide,,B4-3,45308,3,8,800,4,20,2162.79,2162.82,2153.74,2153.75999999999,GU,,TGFBS (Liquid DMEM),PET723-30050,02-06-2024
D | HP71-18,HP71-20240123,A2-2,sample,hide,,A2-2,45308,2,8,800,4,20,2329.19,2329.05,2319.49,2319.58999999999,GU,,TGFBS (Liquid DMEM),PET723-30050,02-06-2024 | HP71-26,HP71-20240123,A4-2,sample,hide,,A4-2,45308,2,8,800,4,20,2155.34,2155.33,2145.75,2145.88,GU,,TGFBS (Liquid DMEM),PET723-30050,02-06-2024 | HP71-34,HP71-20240123,A6-2,sample,hide,,A6-2,45308,2,8,800,4,20,2164.6,2164.62999999999,2157.14,2157.1,GU,,TGFBS (Liquid DMEM),PET723-30050,02-06-2024 | HP71-42,HP71-20240123,B2-2,sample,hide,,B2-2,45308,2,8,800,4,20,2144.19,2144.2,2134.96,2135,GU,,TGFBS (Liquid DMEM),PET723-30050,02-06-2024 | HP71-50,HP71-20240123,B4-2,sample,hide,,B4-2,45308,2,8,800,4,20,2183.23,2183.12,2174.32,2174.26,GU,,TGFBS (Liquid DMEM),PET723-30050,02-06-2024 | HP71-19,HP71-20240123,A2-3,sample,hide,,A2-3,45308,3,8,800,4,20,2152.59,2152.49,2143.89,2143.98,GU,,TGFBS (Liquid DMEM),PET723-30050,02-06-2024 | HP71-27,HP71-20240123,A4-3,sample,hide,,A4-3,45308,3,8,800,4,20,2150.62,2151.02,2142.31,2142.14999999999,GU,,TGFBS (Liquid DMEM),PET723-30050,02-06-2024 | HP71-35,HP71-20240123,A6-3,sample,hide,,A6-3,45308,3,8,800,4,20,2185.6,2185.56,2176.94,2176.71,GU,,TGFBS (Liquid DMEM),PET723-30050,02-06-2024 | HP71-43,HP71-20240123,B2-3,sample,hide,,B2-3,45308,3,8,800,4,20,2138.84,2139.03,2129.54,2129.5,GU,,TGFBS (Liquid DMEM),PET723-30050,02-06-2024 | HP71-51,HP71-20240123,B4-3,sample,hide,,B4-3,45308,3,8,800,4,20,2162.79,2162.82,2153.74,2153.75999999999,GU,,TGFBS (Liquid DMEM),PET723-30050,02-06-2024
E | HP71-20,HP71-20240123,A2-4,sample,hide,,A2-4,45308,4,8,800,4,20,2186.87,2186.77,2178.39,2178.53,GU,,TGFBS (Liquid DMEM),PET723-30050,02-06-2024 | HP71-28,HP71-20240123,A4-4,sample,hide,,A4-4,45308,4,8,800,4,20,2175.34,2175.34,2167.14,2167.2,GU,,TGFBS (Liquid DMEM),PET723-30050,02-06-2024 | HP71-36,HP71-20240123,A6-4,sample,hide,,A6-4,45308,4,8,800,4,20,2163.81,2163.77,2154.36,2154.5,GU,,TGFBS (Liquid DMEM),PET723-30050,02-06-2024 | HP71-44,HP71-20240123,B2-4,sample,hide,,B2-4,45308,4,8,800,4,20,2188.27,2188.27,2178.55,2178.46,GU,,TGFBS (Liquid DMEM),PET723-30050,02-06-2024 | HP71-52,HP71-20240123,B4-4,sample,hide,,B4-4,45308,4,8,800,4,20,2129.5,2129.37,2120.35,2120.37,GU,,TGFBS (Liquid DMEM),PET723-30050,02-06-2024 |  | HP71-6,HP71-20240123,Hydroxyproline St6,standard,liquid,,,,,,,,,,,,,GU,1,,,02-06-2024 | HP71-5,HP71-20240123,Hydroxyproline St5,standard,liquid,,,,,,,,,,,,,GU,0.8,,,02-06-2024 | HP71-4,HP71-20240123,Hydroxyproline St4,standard,liquid,,,,,,,,,,,,,GU,0.6,,,02-06-2024 | HP71-3,HP71-20240123,Hydroxyproline St3,standard,liquid,,,,,,,,,,,,,GU,0.4,,,02-06-2024 | HP71-2,HP71-20240123,Hydroxyproline St2,standard,liquid,,,,,,,,,,,,,GU,0.2,,,02-06-2024 | HP71-1,HP71-20240123,Hydroxyproline St1,standard,liquid,,,,,,,,,,,,,GU,0,,,02-06-2024
F | HP71-20,HP71-20240123,A2-4,sample,hide,,A2-4,45308,4,8,800,4,20,2186.87,2186.77,2178.39,2178.53,GU,,TGFBS (Liquid DMEM),PET723-30050,02-06-2024 | HP71-28,HP71-20240123,A4-4,sample,hide,,A4-4,45308,4,8,800,4,20,2175.34,2175.34,2167.14,2167.2,GU,,TGFBS (Liquid DMEM),PET723-30050,02-06-2024 | HP71-36,HP71-20240123,A6-4,sample,hide,,A6-4,45308,4,8,800,4,20,2163.81,2163.77,2154.36,2154.5,GU,,TGFBS (Liquid DMEM),PET723-30050,02-06-2024 | HP71-44,HP71-20240123,B2-4,sample,hide,,B2-4,45308,4,8,800,4,20,2188.27,2188.27,2178.55,2178.46,GU,,TGFBS (Liquid DMEM),PET723-30050,02-06-2024 | HP71-52,HP71-20240123,B4-4,sample,hide,,B4-4,45308,4,8,800,4,20,2129.5,2129.37,2120.35,2120.37,GU,,TGFBS (Liquid DMEM),PET723-30050,02-06-2024 |  | HP71-6,HP71-20240123,Hydroxyproline St6,standard,liquid,,,,,,,,,,,,,GU,1,,,02-06-2024 | HP71-5,HP71-20240123,Hydroxyproline St5,standard,liquid,,,,,,,,,,,,,GU,0.8,,,02-06-2024 | HP71-4,HP71-20240123,Hydroxyproline St4,standard,liquid,,,,,,,,,,,,,GU,0.6,,,02-06-2024 | HP71-3,HP71-20240123,Hydroxyproline St3,standard,liquid,,,,,,,,,,,,,GU,0.4,,,02-06-2024 | HP71-2,HP71-20240123,Hydroxyproline St2,standard,liquid,,,,,,,,,,,,,GU,0.2,,,02-06-2024 | HP71-1,HP71-20240123,Hydroxyproline St1,standard,liquid,,,,,,,,,,,,,GU,0,,,02-06-2024
G | HP71-20,HP71-20240123,A2-4,sample,hide,,A2-4,45308,4,8,800,4,20,2186.87,2186.77,2178.39,2178.53,GU,,TGFBS (Liquid DMEM),PET723-30050,02-06-2024 | HP71-28,HP71-20240123,A4-4,sample,hide,,A4-4,45308,4,8,800,4,20,2175.34,2175.34,2167.14,2167.2,GU,,TGFBS (Liquid DMEM),PET723-30050,02-06-2024 | HP71-36,HP71-20240123,A6-4,sample,hide,,A6-4,45308,4,8,800,4,20,2163.81,2163.77,2154.36,2154.5,GU,,TGFBS (Liquid DMEM),PET723-30050,02-06-2024 | HP71-44,HP71-20240123,B2-4,sample,hide,,B2-4,45308,4,8,800,4,20,2188.27,2188.27,2178.55,2178.46,GU,,TGFBS (Liquid DMEM),PET723-30050,02-06-2024 | HP71-52,HP71-20240123,B4-4,sample,hide,,B4-4,45308,4,8,800,4,20,2129.5,2129.37,2120.35,2120.37,GU,,TGFBS (Liquid DMEM),PET723-30050,02-06-2024
H | HP71-20,HP71-20240123,A2-4,sample,hide,,A2-4,45308,4,8,800,4,20,2186.87,2186.77,2178.39,2178.53,GU,,TGFBS (Liquid DMEM),PET723-30050,02-06-2024 | HP71-28,HP71-20240123,A4-4,sample,hide,,A4-4,45308,4,8,800,4,20,2175.34,2175.34,2167.14,2167.2,GU,,TGFBS (Liquid DMEM),PET723-30050,02-06-2024 | HP71-36,HP71-20240123,A6-4,sample,hide,,A6-4,45308,4,8,800,4,20,2163.81,2163.77,2154.36,2154.5,GU,,TGFBS (Liquid DMEM),PET723-30050,02-06-2024 | HP71-44,HP71-20240123,B2-4,sample,hide,,B2-4,45308,4,8,800,4,20,2188.27,2188.27,2178.55,2178.46,GU,,TGFBS (Liquid DMEM),PET723-30050,02-06-2024 | HP71-52,HP71-20240123,B4-4,sample,hide,,B4-4,45308,4,8,800,4,20,2129.5,2129.37,2120.35,2120.37,GU,,TGFBS (Liquid DMEM),PET723-30050,02-06-2024

## Well layout4
| 1 | 2 | 3 | 4 | 5 | 6 | 7 | 8 | 9 | 10 | 11 | 12
A
B
C
D
E
F
G
H

## dilution_factor
sample_ID | sample_volume_from_digest_ul | NaOH_amount_ul | H2SO4_amount_ul | total_neutralized_volume_ul | initial_dilution | additional_dilution? | neutralized_sample_volume_ul | additional_water_ul | final_dilution_factor
Hydroxyproline St1 | [5 empty] | FALSE
Hydroxyproline St2 | [5 empty] | FALSE
Hydroxyproline St3 | [5 empty] | FALSE
Hydroxyproline St4 | [5 empty] | FALSE
Hydroxyproline St5 | [5 empty] | FALSE
Hydroxyproline St6 | [5 empty] | FALSE
Gelatin 2.5 | [5 empty] | FALSE
Gelatin 1.25 | [5 empty] | FALSE
Gelatin 0.625 | [5 empty] | FALSE
Gelatin 0.3125 | [5 empty] | FALSE
Gelatin 0.15625 | [5 empty] | FALSE
Gelatin 0 | [5 empty] | FALSE
A1-1 | 200 | 100 | 500 | 800 | 4 | FALSE |  |  | 4
A1-2 | 200 | 100 | 500 | 800 | 4 | FALSE |  |  | 4
A1-3 | 200 | 100 | 500 | 800 | 4 | FALSE |  |  | 4
A1-4 | 200 | 100 | 500 | 800 | 4 | FALSE |  |  | 4
A2-1 | 200 | 100 | 500 | 800 | 4 | FALSE |  |  | 4
A2-2 | 200 | 100 | 500 | 800 | 4 | FALSE |  |  | 4
A2-3 | 200 | 100 | 500 | 800 | 4 | FALSE |  |  | 4
A2-4 | 200 | 100 | 500 | 800 | 4 | FALSE |  |  | 4
A3-1 | 200 | 100 | 500 | 800 | 4 | FALSE |  |  | 4
A3-2 | 200 | 100 | 500 | 800 | 4 | FALSE |  |  | 4
A3-3 | 200 | 100 | 500 | 800 | 4 | FALSE |  |  | 4
A3-4 | 200 | 100 | 500 | 800 | 4 | FALSE |  |  | 4
A4-1 | 200 | 100 | 500 | 800 | 4 | FALSE |  |  | 4
A4-2 | 200 | 100 | 500 | 800 | 4 | FALSE |  |  | 4
A4-3 | 200 | 100 | 500 | 800 | 4 | FALSE |  |  | 4
A4-4 | 200 | 100 | 500 | 800 | 4 | FALSE |  |  | 4
A5-1 | 200 | 100 | 500 | 800 | 4 | FALSE |  |  | 4
A5-2 | 200 | 100 | 500 | 800 | 4 | FALSE |  |  | 4
A5-3 | 200 | 100 | 500 | 800 | 4 | FALSE |  |  | 4
A5-4 | 200 | 100 | 500 | 800 | 4 | FALSE |  |  | 4
A6-1 | 200 | 100 | 500 | 800 | 4 | FALSE |  |  | 4
A6-2 | 200 | 100 | 500 | 800 | 4 | FALSE |  |  | 4
A6-3 | 200 | 100 | 500 | 800 | 4 | FALSE |  |  | 4
A6-4 | 200 | 100 | 500 | 800 | 4 | FALSE |  |  | 4
B1-1 | 200 | 100 | 500 | 800 | 4 | FALSE |  |  | 4
B1-2 | 200 | 100 | 500 | 800 | 4 | FALSE |  |  | 4
B1-3 | 200 | 100 | 500 | 800 | 4 | FALSE |  |  | 4
B1-4 | 200 | 100 | 500 | 800 | 4 | FALSE |  |  | 4
B2-1 | 200 | 100 | 500 | 800 | 4 | FALSE |  |  | 4
B2-2 | 200 | 100 | 500 | 800 | 4 | FALSE |  |  | 4
B2-3 | 200 | 100 | 500 | 800 | 4 | FALSE |  |  | 4
B2-4 | 200 | 100 | 500 | 800 | 4 | FALSE |  |  | 4
B3-1 | 200 | 100 | 500 | 800 | 4 | FALSE |  |  | 4
B3-2 | 200 | 100 | 500 | 800 | 4 | FALSE |  |  | 4
B3-3 | 200 | 100 | 500 | 800 | 4 | FALSE |  |  | 4
B3-4 | 200 | 100 | 500 | 800 | 4 | FALSE |  |  | 4
B4-1 | 200 | 100 | 500 | 800 | 4 | FALSE |  |  | 4
B4-2 | 200 | 100 | 500 | 800 | 4 | FALSE |  |  | 4
B4-3 | 200 | 100 | 500 | 800 | 4 | FALSE |  |  | 4
B4-4 | 200 | 100 | 500 | 800 | 4 | FALSE |  |  | 4
0 | [5 empty] | FALSE
0 | [5 empty] | FALSE
0 | [5 empty] | FALSE
0 | [5 empty] | FALSE
0 | [5 empty] | FALSE
0 | [5 empty] | FALSE
0 | [5 empty] | FALSE
0 | [5 empty] | FALSE
0 | [5 empty] | FALSE
0 | [5 empty] | FALSE
0 | [5 empty] | FALSE
0 | [5 empty] | FALSE
0 | [5 empty] | FALSE
0 | [5 empty] | FALSE
0 | [5 empty] | FALSE
0 | [5 empty] | FALSE
0 | [5 empty] | FALSE
0 | [5 empty] | FALSE
0 | [5 empty] | FALSE
0 | [5 empty] | FALSE
0 | [5 empty] | FALSE
0 | [5 empty] | FALSE
0 | [5 empty] | FALSE
0 | [5 empty] | FALSE
0 | [5 empty] | FALSE
0 | [5 empty] | FALSE
0 | [5 empty] | FALSE
0 | [5 empty] | FALSE
0 | [5 empty] | FALSE
0 | [5 empty] | FALSE
0 | [5 empty] | FALSE
0 | [5 empty] | FALSE
0 | [5 empty] | FALSE
0 | [5 empty] | FALSE
0 | [5 empty] | FALSE
0 | [5 empty] | FALSE
0 | [5 empty] | FALSE
0 | [5 empty] | FALSE
0 | [5 empty] | FALSE
#N/A

## Chemical Usage Calculation
Sample numbers | 40 | #automatically calculating, revise if needed
Colorimetric replicate per sample | 4
Gelatin Control numbers | 6 | #automatically calculating, revise if needed
Colorimetric replicate per sample | 4
Standard point numbers | 18 | #automatically calculating, revise if needed
Colorimetric replicate per standard | 2
Total wells for colorimetric reactions | 220
| Manufacturer/Catal | Lot | Protocl usage | Calculation with 30% extra | Actual Weighing
Oxidation buffer 1x (mL) |  |  | 50 | 28.6 | 46.63333
Chloramine T (mg) | Sigma 402869-100G | STBK3526 | 300 | 171.6 | 279.8
Wrap with aluminal after mixing, stable for 2 h
|  |  | Protocl usage | Calculation with 30% extra | Actual Weighing
Isopropanol (mL) | FLALAB 99% | R13140 | 52 | 21.87059 | 22.84447
50 % Perchloric acid (mL) | Thermo 044464.AP | Y07I047 | 16 | 6.729412 | 7.029067
DMAB (mg) | 156477-500G | BCCK1026 | 6000 | 2523.529 | 2635.9
Total volume |  |  | 68 | 28.6 | 29.87353

## dropdown (hidden)
experiment_id | biomaterial_id | media_type | biopsy_id
HP1-20230830 | PET723-100116 | 10% HPL | #N/A
HP2-20230830 | PET723-300116 | TGFBS (Liquid DMEM) | CC2-1-12301899-14d
HP3-20230905 | PET723-600116 | TGFBS (Powder DMEM) | CC1-1-11162023-7d
HP4-20230905 | PET723-60060 | Brine Sol | CC1-2-11162023-7d
HP5-20230906 | PET723-30060 | 10 mg/ml AA2P in DI Water | CC1-3-11162023-7d
HP6-20230913 | PET723-10060 | TGFB Alliquot | CC1-4-11162023-7d
HP7-20230913 | PET723-60050 | PBS w/ BSA | CC1-5-11162023-7d
HP8-20230919 | PET723-30050 | Advanced DMEM | CC1-6-11162023-7d
HP9-20230919 | PET723-10050 | 10% FBS (Liquid DMEM) | CC1-1-11162023-11d
HP10-20231006 | V2P1723-300140 |  | CC1-2-11162023-11d
HP11-20231010 | V2P1723-300116 |  | CC1-3-11162023-11d
HP12-20231013 | Recycled-PET723-10050 |  | CC1-4-11162023-11d
HP13-20231019 | Recycled-PET723-30050 |  | CC1-5-11162023-11d
HP14-20231020 | Recycled-PET723-60050 |  | CC1-6-11162023-11d
HP15-20231023 | V2P1723-300140 |  | CC1-1-11162023-14d
HP16-20231023 | V2P1723-600140 |  | CC1-2-11162023-14d
HP17-20231026 | V2P1323-60050 |  | CC1-3-11162023-14d
HP18-20231026 | V2P1323-30050 |  | CC1-4-11162023-14d
HP19-20231020 | V2P1323-60080 |  | CC1-5-11162023-14d
HP20-20231025 | V2P1323-30080 |  | CC1-6-11162023-14d
HP21-20231027 | V2P1822-600115 |  | CC1-1-11162023-28d
HP22-20231101 | V2P1822-300115 |  | CC1-2-11162023-28d
HP23-20231101 | V2P1822-150115 |  | CC1-3-11162023-28d
HP24-20231102 | V1P1822-600135 |  | CC1-4-11162023-28d
HP25-20231106 | V1P1822-300135 |  | CC1-5-11162023-28d
HP26-20231106 | V1P1822-150135 |  | CC1-6-11162023-28d
HP27-20231107 | V1P2822-600135
HP28-20231108 | V1P2822-300150
HP29-20231109 | V1P2822-150150
HP30-20231109 | V3P1323-60055
HP31-20231109 | V3P1323-30055
HP32-20231113 | V3P1323-600130
HP33-20231114 | V3P1323-300130
HP34-20231115 | V3P1323-30090
HP35-20231116 | V3P1323-60090
HP36-20231120 | V3P1323-300130
HP37-20231120 | V2P1822-300116
HP38-20231121
HP39-20231127
HP40-20231128
HP41-20231128
HP42-20231128
HP43-20231129
HP44-20231130
HP45-20231201
HP46-20231201
HP47-20231201
HP48-20231205
HP49-20231205
HP50-20231204
HP51-20231206
HP52-20231214
HP53-20231205
HP54-20231211
HP55-20231215
HP56-20230102
HP57-20230103
HP58-20230103
HP59-20240108
HP60-20240108
HP61-20240108
HP62-20240110
HP63-20240110
HP64-20240111
HP65-20240111
HP66-20240112
HP67-20240112
HP68-20240112
HP69-20240117
HP70-20240122
HP71-20240123
HP72-20240125
HP73-20240126
DNA74-20240126
HP75-20240126
HP76-20240128
HP77-20240129

## Digestion_Plate_Layout (hidden)
| 1 | 2 | 3 | 4 | 5 | 6 | 7 | 8 | 9 | 10 | 11 | 12
A
B
C
D
E
F
G
H